## Sheet1
Temperature | Stress | Ni | Re | Co | Al | Ti | W | Mo | Cr | Nb | Ta | C | B | Y | Si | Ru | Ce | Hf | Ni_A1 | Al_A1 | Co_A1 | Cr_A1 | Mo_A1 | Re_A1 | Ru_A1 | Ti_A1 | Ta_A1 | W_A1 | Hf_A1 | Ni_L12 | Al_L12 | Co_L12 | Cr_L12 | Mo_L12 | Re_L12 | Ru_L12 | Ti_L12 | Ta_L12 | W_L12 | Hf_L12 | creep_life
1288 | 4 | 61.698 | 3 | 9 | 5.6 | 1 | 6 | 0.6 | 6.5 | 0 | 6.5 | 0 | 0 | 0.002 | 0 | 0 | 0 | 0.1 | 0.63756 | 0.12587 | 0.09262 | 0.07581 | 0.00379 | 0.00977 | 0 | 0.01267 | 0.02178 | 0.01979 | 0.00034 | 0 | 0 | 0 | 0 | 0 | 0 | 0 | 0 | 0 | 0 | 0 | 49.3
1288 | 6 | 61.698 | 3 | 9 | 5.6 | 1 | 6 | 0.6 | 6.5 | 0 | 6.5 | 0 | 0 | 0.002 | 0 | 0 | 0 | 0.1 | 0.63756 | 0.12587 | 0.09262 | 0.07581 | 0.00379 | 0.00977 | 0 | 0.01267 | 0.02178 | 0.01979 | 0.00034 | 0 | 0 | 0 | 0 | 0 | 0 | 0 | 0 | 0 | 0 | 0 | 6.2
1204 | 69 | 68.346 | 6.5 | 3.1 | 5.76 | 0.21 | 5.4 | 0.37 | 2 | 0.08 | 8.2 | 0.001 | 0.003 | 0 | 0 | 0 | 0 | 0.03 | 0.365561912 | 0.052951268 | 0.025284168 | 0.017844402 | 0.001826079 | 0.017688884 | 0 | 0.001103674 | 0.007595284 | 0.011804295 | 1.51e-05 | 0.368435302 | 0.081437089 | 0.007828764 | 0.006368657 | 0.000602979 | 0.004285638 | 0 | 0.001659439 | 0.02092986 | 0.006687589 | 8.97e-05 | 152
1204 | 69 | 69.727 | 6.5 | 2 | 5.78 | 0.21 | 4.9 | 0.4 | 1.8 | 0.05 | 8.6 | 0.001 | 0.002 | 0 | 0 | 0 | 0 | 0.03 | 0.340200139 | 0.04706929 | 0.015455181 | 0.015028393 | 0.001838821 | 0.016731006 | 0 | 0.000989785 | 0.006996602 | 0.009707161 | 1.36e-05 | 0.407784993 | 0.087699161 | 0.005896476 | 0.006753649 | 0.000786197 | 0.005230393 | 0 | 0.001768943 | 0.022903442 | 0.007059392 | 9.28e-05 | 122.6
1204 | 69 | 70.137 | 6.6 | 1.5 | 5.92 | 0.12 | 5.3 | 0.33 | 1.8 | 0.06 | 8.2 | 0.001 | 0.002 | 0 | 0 | 0 | 0 | 0.03 | 0.3221024 | 0.044907545 | 0.011087283 | 0.01427152 | 0.00143653 | 0.01624515 | 0 | 0.000524312 | 0.005989094 | 0.00969338 | 1.28e-05 | 0.429563126 | 0.092972947 | 0.004905392 | 0.007481439 | 0.000728637 | 0.006024165 | 0 | 0.001049926 | 0.022490216 | 0.008422356 | 9.18e-05 | 186.1
1200 | 75 | 61.698 | 3 | 9 | 5.6 | 1 | 6 | 0.6 | 6.5 | 0 | 6.5 | 0 | 0 | 0.002 | 0 | 0 | 0 | 0.1 | 0.479465922 | 0.086971271 | 0.084561196 | 0.069784036 | 0.003561041 | 0.009261795 | 0 | 0.008558857 | 0.012537026 | 0.017658436 | 0.000108144 | 0.158094792 | 0.038897963 | 0.008054916 | 0.006027535 | 0.000234366 | 0.00050969 | 0 | 0.004109372 | 0.009247226 | 0.00213205 | 0.000232091 | 23
1200 | 80 | 63.8 | 0 | 6.5 | 5.2 | 1.1 | 5.7 | 2 | 7.8 | 0 | 7.9 | 0 | 0 | 0 | 0 | 0 | 0 | 0 | 0.484721035 | 0.077569323 | 0.06098742 | 0.082977785 | 0.011878893 | 0 | 0 | 0.009360507 | 0.014488305 | 0.016566732 | 0 | 0.170700321 | 0.038627171 | 0.005512304 | 0.007465634 | 0.000685718 | 0 | 0 | 0.004493385 | 0.011838294 | 0.002127175 | 0 | 10
1200 | 100 | 69.4 | 4 | 0 | 6 | 0.5 | 5 | 2 | 4 | 0 | 5 | 0 | 0 | 0 | 0 | 4 | 0 | 0.1 | 0.374840858 | 0.054438729 | 0 | 0.036920746 | 0.010397703 | 0.010868898 | 0.019523179 | 0.002376917 | 0.003282659 | 0.010863663 | 3.66e-05 | 0.350824429 | 0.082020868 | 0 | 0.01029132 | 0.002396544 | 0.002310783 | 0.0047645 | 0.004035532 | 0.013674115 | 0.005826984 | 0.000304928 | 15
1180 | 70 | 74.5 | 4 | 0 | 6 | 0.5 | 5 | 1 | 4 | 0 | 5 | 0 | 0 | 0 | 0 | 0 | 0 | 0 | 0.399442075 | 0.054948852 | 0 | 0.03357149 | 0.004656506 | 0.010242238 | 0 | 0.002512541 | 0.003960886 | 0.009785412 | 0 | 0.362554667 | 0.078537322 | 0 | 0.012608674 | 0.00160133 | 0.002649649 | 0 | 0.003755673 | 0.012627909 | 0.006539968 | 0 | 52
1180 | 70 | 72.5 | 4 | 0 | 6 | 0.5 | 5 | 1 | 4 | 0 | 5 | 0 | 0 | 0 | 0 | 2 | 0 | 0 | 0 | 0 | 0 | 0 | 0 | 0 | 0 | 0 | 0 | 0 | 0 | 0.747954784 | 0.134642992 | 0 | 0.046577792 | 0.006311904 | 0.01300672 | 0.011980576 | 0.006321312 | 0.016733104 | 0.01646568 | 0 | 80
1180 | 70 | 70.5 | 4 | 0 | 6 | 0.5 | 5 | 1 | 4 | 0 | 5 | 0 | 0 | 0 | 0 | 4 | 0 | 0 | 0 | 0 | 0 | 0 | 0 | 0 | 0 | 0 | 0 | 0 | 0 | 0.733671584 | 0.135815925 | 0 | 0.046984369 | 0.006364621 | 0.013122567 | 0.024171128 | 0.006380574 | 0.016872251 | 0.016606981 | 0 | 220
1176 | 69 | 68.346 | 6.5 | 3.1 | 5.76 | 0.21 | 5.4 | 0.37 | 2 | 0.08 | 8.2 | 0.001 | 0.003 | 0 | 0 | 0 | 0 | 0.03 | 0.335926861 | 0.046580269 | 0.024687866 | 0.017294906 | 0.001760449 | 0.017488971 | 0 | 0.000928741 | 0.006186983 | 0.011195714 | 1.39e-05 | 0.398070221 | 0.087807946 | 0.00842414 | 0.006917908 | 0.000667046 | 0.00448642 | 0 | 0.001828996 | 0.022340648 | 0.007294466 | 9.14e-05 | 427
1176 | 82 | 68.346 | 6.5 | 3.1 | 5.76 | 0.21 | 5.4 | 0.37 | 2 | 0.08 | 8.2 | 0.001 | 0.003 | 0 | 0 | 0 | 0 | 0.03 | 0.335926861 | 0.046580269 | 0.024687866 | 0.017294906 | 0.001760449 | 0.017488971 | 0 | 0.000928741 | 0.006186983 | 0.011195714 | 1.39e-05 | 0.398070221 | 0.087807946 | 0.00842414 | 0.006917908 | 0.000667046 | 0.00448642 | 0 | 0.001828996 | 0.022340648 | 0.007294466 | 9.14e-05 | 242
1176 | 69 | 69.727 | 6.5 | 2 | 5.78 | 0.21 | 4.9 | 0.4 | 1.8 | 0.05 | 8.6 | 0.001 | 0.002 | 0 | 0 | 0 | 0 | 0.03 | 0.313832579 | 0.041577472 | 0.015106887 | 0.014545199 | 0.001768897 | 0.016536257 | 0 | 0.00083834 | 0.005751012 | 0.009200782 | 1.26e-05 | 0.434158808 | 0.093188365 | 0.006243922 | 0.007231333 | 0.00085382 | 0.005424952 | 0 | 0.001922547 | 0.024150911 | 0.007562407 | 9.29e-05 | 344
1176 | 82 | 69.727 | 6.5 | 2 | 5.78 | 0.21 | 4.9 | 0.4 | 1.8 | 0.05 | 8.6 | 0.001 | 0.002 | 0 | 0 | 0 | 0 | 0.03 | 0.313832579 | 0.041577472 | 0.015106887 | 0.014545199 | 0.001768897 | 0.016536257 | 0 | 0.00083834 | 0.005751012 | 0.009200782 | 1.26e-05 | 0.434158808 | 0.093188365 | 0.006243922 | 0.007231333 | 0.00085382 | 0.005424952 | 0 | 0.001922547 | 0.024150911 | 0.007562407 | 9.29e-05 | 222
1176 | 69 | 70.137 | 6.6 | 1.5 | 5.92 | 0.12 | 5.3 | 0.33 | 1.8 | 0.06 | 8.2 | 0.001 | 0.002 | 0 | 0 | 0 | 0 | 0.03 | 0.296679723 | 0.039599974 | 0.010812132 | 0.013765537 | 0.00137459 | 0.016015937 | 0 | 0.000439869 | 0.004897468 | 0.00913906 | 1.18e-05 | 0.454983482 | 0.098278958 | 0.005179928 | 0.007985469 | 0.000789438 | 0.006260851 | 0 | 0.001135576 | 0.023579906 | 0.008975303 | 9.72e-05 | 342
1176 | 82 | 70.137 | 6.6 | 1.5 | 5.92 | 0.12 | 5.3 | 0.33 | 1.8 | 0.06 | 8.2 | 0.001 | 0.002 | 0 | 0 | 0 | 0 | 0.03 | 0.296679723 | 0.039599974 | 0.010812132 | 0.013765537 | 0.00137459 | 0.016015937 | 0 | 0.000439869 | 0.004897468 | 0.00913906 | 1.18e-05 | 0.454983482 | 0.098278958 | 0.005179928 | 0.007985469 | 0.000789438 | 0.006260851 | 0 | 0.001135576 | 0.023579906 | 0.008975303 | 9.72e-05 | 188
1176 | 69 | 70.186 | 6.6 | 1.6 | 5.92 | 0.14 | 4.5 | 0.38 | 1.8 | 0.05 | 8.8 | 0.002 | 0.002 | 0 | 0 | 0 | 0 | 0.02 | 0.291139067 | 0.038716102 | 0.011501323 | 0.013732866 | 0.001579067 | 0.015999155 | 0 | 0.000498043 | 0.005158029 | 0.007748626 | 7.72e-06 | 0.45989975 | 0.098970043 | 0.005537558 | 0.007993238 | 0.000908602 | 0.006243566 | 0 | 0.001338346 | 0.025361035 | 0.007612608 | 6.14e-05 | 573
1150 | 100 | 61.698 | 3 | 9 | 5.6 | 1 | 6 | 0.6 | 6.5 | 0 | 6.5 | 0 | 0 | 0.002 | 0 | 0 | 0 | 0.1 | 0.391486134 | 0.065812063 | 0.079550913 | 0.066400132 | 0.003412094 | 0.009060145 | 0 | 0.005893618 | 0.008226508 | 0.016343157 | 5.82e-05 | 0.246071799 | 0.060055995 | 0.013068264 | 0.00941382 | 0.000382072 | 0.000711078 | 0 | 0.006771158 | 0.013560004 | 0.003452795 | 0.000283016 | 188
1150 | 83 | 66.4 | 6.2 | 4 | 6 | 0 | 6 | 0.4 | 2 | 0 | 9 | 0 | 0 | 0 | 0 | 0 | 0 | 0 | 0.259646869 | 0.03679929 | 0.029056571 | 0.015756787 | 0.001702432 | 0.014151 | 0 | 0 | 0.004557165 | 0.010043604 | 0 | 0.455282418 | 0.103941213 | 0.013410967 | 0.008403625 | 0.000864622 | 0.004428854 | 0 | 0 | 0.026915238 | 0.008776843 | 0 | 445
1150 | 83 | 65.8 | 6.8 | 4 | 6 | 0 | 6 | 0.4 | 2 | 0 | 9 | 0 | 0 | 0 | 0 | 0 | 0 | 0 | 0.251837513 | 0.035988155 | 0.028667549 | 0.015588839 | 0.00165654 | 0.014293989 | 0 | 0 | 0.004358365 | 0.00929905 | 0 | 0.458967044 | 0.105375279 | 0.013618269 | 0.008528676 | 0.000866047 | 0.004600088 | 0 | 0 | 0.027242814 | 0.008371784 | 0 | 626
1150 | 90 | 61.7 | 3 | 9 | 5.6 | 1 | 6 | 0.6 | 6.5 | 0 | 6.5 | 0 | 0 | 0 | 0 | 0 | 0 | 0.1 | 0.391486134 | 0.065812063 | 0.079550913 | 0.066400132 | 0.003412094 | 0.009060145 | 0 | 0.005893618 | 0.008226508 | 0.016343157 | 5.82e-05 | 0.246071799 | 0.060055995 | 0.013068264 | 0.00941382 | 0.000382072 | 0.000711078 | 0 | 0.006771158 | 0.013560004 | 0.003452795 | 0.000283016 | 435
1150 | 90 | 61 | 4.8 | 8 | 5.49 | 0 | 7.5 | 0 | 4.4 | 0.1 | 8.6 | 0 | 0 | 0.01 | 0 | 0 | 0 | 0.1 | 0.365072602 | 0.058195066 | 0.072740909 | 0.044730806 | 0 | 0.014773853 | 0 | 0 | 0.009132077 | 0.019953763 | 4.09e-05 | 0.294049958 | 0.070607046 | 0.01318768 | 0.008834707 | 0 | 0.001545139 | 0 | 0 | 0.020954912 | 0.005869037 | 0.00031152 | 485
1150 | 90 | 61.6 | 3 | 8 | 6.2 | 0 | 5 | 2 | 7 | 0 | 7 | 0 | 0 | 0 | 0 | 0 | 0 | 0.2 | 0.359898716 | 0.066322489 | 0.068165282 | 0.068647058 | 0.011014604 | 0.008810479 | 0 | 0 | 0.006642487 | 0.012652642 | 7.23e-05 | 0.274790402 | 0.07263065 | 0.0139223 | 0.01276476 | 0.001595098 | 0.000934783 | 0 | 0 | 0.016746538 | 0.003790843 | 0.000604626 | 387
1150 | 90 | 63.9 | 7.2 | 6.4 | 5.47 | 0 | 5.2 | 0 | 1.8 | 0.3 | 9.5 | 0 | 0 | 0.03 | 0 | 0 | 0 | 0.2 | 0.345611962 | 0.049698312 | 0.05627633 | 0.017462951 | 0 | 0.021350427 | 0 | 0 | 0.008086973 | 0.012936088 | 8.7e-05 | 0.355483074 | 0.080176995 | 0.013199306 | 0.004710551 | 0 | 0.003211961 | 0 | 0 | 0.025549248 | 0.005179165 | 0.000629701 | 590
1150 | 90 | 64.9 | 5.8 | 4.8 | 5.78 | 0 | 6.8 | 0 | 3.8 | 0.5 | 7.5 | 0 | 0 | 0.02 | 0 | 0 | 0 | 0.1 | 0.334050008 | 0.049225725 | 0.039375653 | 0.034408733 | 0 | 0.015664523 | 0 | 0 | 0.005523728 | 0.01446714 | 3.45e-05 | 0.365039832 | 0.085198513 | 0.011552341 | 0.011340279 | 0 | 0.002994116 | 0 | 0 | 0.02047915 | 0.007987676 | 0.000318093 | 593
1150 | 90 | 66.1 | 6 | 4.5 | 5.36 | 0 | 6 | 0 | 3 | 0.3 | 8.6 | 0 | 0 | 0.04 | 0 | 0 | 0 | 0.1 | 0.371371832 | 0.050035143 | 0.039065351 | 0.028476015 | 0 | 0.01755378 | 0 | 0 | 0.00769365 | 0.014171956 | 4.23e-05 | 0.346161208 | 0.075874115 | 0.009332766 | 0.0080972 | 0 | 0.002871983 | 0 | 0 | 0.02242882 | 0.006512658 | 0.000311249 | 623
1150 | 90 | 67 | 6.5 | 4 | 5.18 | 0 | 5.5 | 0 | 2.4 | 0.3 | 9 | 0 | 0 | 0.02 | 0 | 0 | 0 | 0.1 | 0.390571484 | 0.050147357 | 0.035192264 | 0.023024037 | 0 | 0.019146191 | 0 | 0 | 0.008733255 | 0.013221403 | 4.86e-05 | 0.340880693 | 0.072274857 | 0.008085218 | 0.006411145 | 0 | 0.003113591 | 0 | 0 | 0.022981703 | 0.005854654 | 0.00030814 | 650
1150 | 90 | 67.9 | 7.5 | 3.1 | 4.75 | 0 | 5 | 0 | 1.4 | 0.2 | 10 | 0 | 0 | 0.05 | 0 | 0 | 0 | 0.1 | 0.425675808 | 0.049191008 | 0.028061644 | 0.013842016 | 0 | 0.022560908 | 0 | 0 | 0.01158198 | 0.01262464 | 6.2e-05 | 0.328316812 | 0.065115244 | 0.006092144 | 0.00364394 | 0 | 0.003591572 | 0 | 0 | 0.024303116 | 0.005036056 | 0.000301116 | 473
1150 | 75 | 60.519 | 2 | 9 | 5.7 | 0.1 | 8 | 2 | 4.3 | 0.9 | 7.25 | 0.001 | 0.02 | 0 | 0.2 | 0 | 0 | 0.01 | 0.392640012 | 0.066699839 | 0.079735679 | 0.043505382 | 0.011199718 | 0.006063622 | 0 | 0.00063097 | 0.009136446 | 0.021358335 | 6.31e-06 | 0.257985183 | 0.064170627 | 0.014871909 | 0.007727488 | 0.00171599 | 0.000590448 | 0 | 0.000660564 | 0.015683775 | 0.005598185 | 2.95e-05 | 716
1150 | 82 | 60.519 | 2 | 9 | 5.7 | 0.1 | 8 | 2 | 4.3 | 0.9 | 7.25 | 0.001 | 0.02 | 0 | 0.2 | 0 | 0 | 0.01 | 0.392640012 | 0.066699839 | 0.079735679 | 0.043505382 | 0.011199718 | 0.006063622 | 0 | 0.00063097 | 0.009136446 | 0.021358335 | 6.31e-06 | 0.257985183 | 0.064170627 | 0.014871909 | 0.007727488 | 0.00171599 | 0.000590448 | 0 | 0.000660564 | 0.015683775 | 0.005598185 | 2.95e-05 | 385
1150 | 90 | 60.519 | 2 | 9 | 5.7 | 0.1 | 8 | 2 | 4.3 | 0.9 | 7.25 | 0.001 | 0.02 | 0 | 0.2 | 0 | 0 | 0.01 | 0.392640012 | 0.066699839 | 0.079735679 | 0.043505382 | 0.011199718 | 0.006063622 | 0 | 0.00063097 | 0.009136446 | 0.021358335 | 6.31e-06 | 0.257985183 | 0.064170627 | 0.014871909 | 0.007727488 | 0.00171599 | 0.000590448 | 0 | 0.000660564 | 0.015683775 | 0.005598185 | 2.95e-05 | 133
1150 | 104 | 60.519 | 2 | 9 | 5.7 | 0.1 | 8 | 2 | 4.3 | 0.9 | 7.25 | 0.001 | 0.02 | 0 | 0.2 | 0 | 0 | 0.01 | 0.392640012 | 0.066699839 | 0.079735679 | 0.043505382 | 0.011199718 | 0.006063622 | 0 | 0.00063097 | 0.009136446 | 0.021358335 | 6.31e-06 | 0.257985183 | 0.064170627 | 0.014871909 | 0.007727488 | 0.00171599 | 0.000590448 | 0 | 0.000660564 | 0.015683775 | 0.005598185 | 2.95e-05 | 116
1150 | 120 | 60.519 | 2 | 9 | 5.7 | 0.1 | 8 | 2 | 4.3 | 0.9 | 7.25 | 0.001 | 0.02 | 0 | 0.2 | 0 | 0 | 0.01 | 0.392640012 | 0.066699839 | 0.079735679 | 0.043505382 | 0.011199718 | 0.006063622 | 0 | 0.00063097 | 0.009136446 | 0.021358335 | 6.31e-06 | 0.257985183 | 0.064170627 | 0.014871909 | 0.007727488 | 0.00171599 | 0.000590448 | 0 | 0.000660564 | 0.015683775 | 0.005598185 | 2.95e-05 | 42
1150 | 137 | 58.8 | 6.4 | 6.5 | 5.9 | 0 | 4 | 1.1 | 4.6 | 0 | 7.6 | 0 | 0 | 0 | 0 | 5 | 0 | 0.1 | 0.294696274 | 0.049678186 | 0.05357569 | 0.045380938 | 0.005696352 | 0.014410771 | 0.022115837 | 0 | 0.004352213 | 0.00975875 | 2.5e-05 | 0.338784436 | 0.088811659 | 0.013253015 | 0.009719523 | 0.000977761 | 0.001824831 | 0.004390243 | 0 | 0.022241638 | 0.003712587 | 0.000329147 | 92
1150 | 137 | 55.8 | 7.4 | 6.5 | 5.9 | 0 | 4 | 1.1 | 4.6 | 0 | 7.6 | 0 | 0 | 0 | 0 | 7 | 0 | 0.1 | 0.249207403 | 0.043745491 | 0.04780717 | 0.042617247 | 0.00470391 | 0.010766051 | 0.022625632 | 0 | 0.003584344 | 0.008865394 | 1.74e-05 | 0.360215932 | 0.097055715 | 0.015039507 | 0.011045936 | 0.000955549 | 0.001651438 | 0.005504792 | 0 | 0.023431718 | 0.004076662 | 0.000342751 | 270
1150 | 100 | 74.5 | 4 | 0 | 6 | 0.5 | 5 | 1 | 4 | 0 | 5 | 0 | 0 | 0 | 0 | 0 | 0 | 0 | 0 | 0 | 0 | 0 | 0 | 0 | 0 | 0 | 0 | 0 | 0 | 0.762003437 | 0.133484242 | 0 | 0.046179663 | 0.006259399 | 0.012894716 | 0 | 0.00626725 | 0.016589102 | 0.016327511 | 0 | 47.3
1150 | 100 | 72.5 | 4 | 0 | 6 | 0.5 | 5 | 1 | 4 | 0 | 5 | 0 | 0 | 0 | 0 | 2 | 0 | 0 | 0.348238004 | 0.045846994 | 0 | 0.033292931 | 0.004634488 | 0.010264739 | 0.009161954 | 0.001898465 | 0.002652267 | 0.009320159 | 0 | 0.399718203 | 0.088795968 | 0 | 0.013287047 | 0.001678927 | 0.00274296 | 0.002823163 | 0.004421886 | 0.014078388 | 0.007148805 | 0 | 57.6
1150 | 100 | 70.5 | 4 | 0 | 6 | 0.5 | 5 | 1 | 4 | 0 | 5 | 0 | 0 | 0 | 0 | 4 | 0 | 0 | 0.3339205 | 0.044224892 | 0 | 0.034681674 | 0.004845302 | 0.010547282 | 0.018791664 | 0.001713358 | 0.002243025 | 0.00961691 | 0 | 0.399753374 | 0.091593516 | 0 | 0.01230417 | 0.001521164 | 0.002573033 | 0.005378017 | 0.004665983 | 0.014634465 | 0.006996277 | 0 | 160.2
1148 | 90 | 62.281 | 3 | 10 | 6 | 1 | 3 | 1.5 | 7 | 0 | 6 | 0.004 | 0.05 | 0.015 | 0 | 0 | 0 | 0.15 | 0.388510848 | 0.070417591 | 0.085521995 | 0.070176077 | 0.008263688 | 0.008844627 | 0 | 0.005613564 | 0.007310688 | 0.007996065 | 8.49e-05 | 0.239366318 | 0.061006637 | 0.014762023 | 0.00938991 | 0.000979273 | 0.00068063 | 0 | 0.006733371 | 0.012286059 | 0.001649485 | 0.000413239 | 47.1
1148 | 90 | 65.081 | 3 | 7.5 | 6.2 | 0 | 5 | 1.5 | 5 | 0 | 6.5 | 0.004 | 0.05 | 0.015 | 0 | 0 | 0 | 0.15 | 0 | 0 | 0 | 0 | 0 | 0 | 0 | 0 | 0 | 0 | 0 | 0.669129338 | 0.13850776 | 0.07670961 | 0.057964637 | 0.009422678 | 0.009713504 | 0 | 0 | 0.021650218 | 0.016393322 | 0.000504762 | 46.3
1148 | 90 | 63.081 | 3 | 7.5 | 6.2 | 0 | 5 | 1.5 | 7 | 0 | 6.5 | 0.004 | 0.05 | 0.015 | 0 | 0 | 0 | 0.15 | 0.37456321 | 0.067243652 | 0.063403071 | 0.067919254 | 0.008119391 | 0.008721955 | 0 | 0 | 0.006256922 | 0.012367768 | 5.48e-05 | 0.272316984 | 0.070896966 | 0.013106311 | 0.013016301 | 0.001275801 | 0.000962721 | 0 | 0 | 0.01534092 | 0.003983943 | 0.000450052 | 74.3
1148 | 90 | 63.546 | 4.5 | 7.5 | 5.75 | 1.5 | 4 | 0 | 8 | 0 | 5 | 0.05 | 0.004 | 0 | 0 | 0 | 0 | 0.15 | 0.377223064 | 0.062017998 | 0.063372535 | 0.079639348 | 0 | 0.013229929 | 0 | 0.007316973 | 0.005170744 | 0.010459004 | 8.04e-05 | 0.266432616 | 0.064555738 | 0.01221531 | 0.011742262 | 0 | 0.001125396 | 0 | 0.011292104 | 0.01124251 | 0.002464425 | 0.000419639 | 82.9
1148 | 90 | 63.496 | 3 | 7.5 | 5.8 | 1.5 | 4 | 1.5 | 8 | 0 | 5 | 0.05 | 0.004 | 0 | 0 | 0 | 0 | 0.15 | 0.377755986 | 0.063047642 | 0.062723489 | 0.079404871 | 0.008315756 | 0.00877705 | 0 | 0.007580179 | 0.005211373 | 0.010472616 | 7.48e-05 | 0.262126947 | 0.063978138 | 0.012481518 | 0.011517345 | 0.000922744 | 0.000745727 | 0 | 0.010933569 | 0.011118118 | 0.002384068 | 0.000418059 | 90.4
1148 | 90 | 64.781 | 3 | 7.5 | 6 | 1 | 3 | 1.5 | 7 | 0 | 6 | 0.004 | 0.05 | 0.015 | 0 | 0 | 0 | 0.15 | 0.373950372 | 0.062779814 | 0.062400352 | 0.068056137 | 0.008095181 | 0.008673408 | 0 | 0.004914931 | 0.005836481 | 0.007553093 | 6.63e-05 | 0.279036149 | 0.068631614 | 0.012805296 | 0.011504882 | 0.001141342 | 0.000851035 | 0 | 0.007428662 | 0.013759728 | 0.002091797 | 0.000429494 | 52.2
1148 | 90 | 63.796 | 3 | 7.5 | 6 | 1 | 3 | 1.5 | 8 | 0 | 6 | 0.05 | 0.004 | 0 | 0 | 0 | 0 | 0.15 | 0.373240507 | 0.064181634 | 0.063044642 | 0.078593769 | 0.008235506 | 0.008721032 | 0 | 0.004978179 | 0.005857043 | 0.007676229 | 6.76e-05 | 0.2688466 | 0.06706134 | 0.012067187 | 0.012209789 | 0.000994358 | 0.000786236 | 0 | 0.007349769 | 0.013712888 | 0.001957883 | 0.000427805 | 66.4
1148 | 90 | 64.046 | 3 | 7.5 | 6.2 | 0 | 5 | 1.5 | 6 | 0 | 6.5 | 0.004 | 0.05 | 0.05 | 0 | 0 | 0 | 0.15 | 0.374037005 | 0.065625325 | 0.062521826 | 0.057385001 | 0.007937109 | 0.008644612 | 0 | 0 | 0.006224834 | 0.012104834 | 5.95e-05 | 0.283947693 | 0.072703033 | 0.01408568 | 0.012078653 | 0.001475874 | 0.001054196 | 0 | 0 | 0.015399371 | 0.004265439 | 0.000450061 | 96.9
1148 | 90 | 63.781 | 5.5 | 7.5 | 6.5 | 0 | 3 | 1.5 | 5 | 0 | 7 | 0.004 | 0.05 | 0.015 | 0 | 0 | 0 | 0.15 | 0 | 0 | 0 | 0 | 0 | 0 | 0 | 0 | 0 | 0 | 0 | 0.658049181 | 0.145711117 | 0.076978412 | 0.058164678 | 0.009457188 | 0.017864459 | 0 | 0 | 0.02339812 | 0.009870464 | 0.000511112 | 220.1
1148 | 90 | 64.896 | 3 | 7.5 | 6.5 | 1 | 3 | 0.5 | 5 | 0 | 8 | 0.004 | 0.05 | 0.05 | 0 | 0 | 0 | 0.5 | 0.260346691 | 0.044591368 | 0.054088151 | 0.042624603 | 0.002384862 | 0.008037709 | 0 | 0.003169861 | 0.004931843 | 0.006331189 | 0.000123723 | 0.399919841 | 0.099026733 | 0.021782326 | 0.014706941 | 0.000722446 | 0.0015653 | 0 | 0.00928286 | 0.021426837 | 0.00339435 | 0.001542365 | 55.5
1148 | 90 | 64.281 | 4.5 | 7.5 | 6.5 | 0.5 | 3 | 1.5 | 5 | 0 | 7 | 0.004 | 0.05 | 0.015 | 0 | 0 | 0 | 0.15 | 0.303731683 | 0.053366808 | 0.057972842 | 0.045285266 | 0.007489126 | 0.012499978 | 0 | 0.001821679 | 0.00470477 | 0.006763416 | 4.44e-05 | 0.35405945 | 0.091157853 | 0.018379416 | 0.01240484 | 0.001893637 | 0.001994901 | 0 | 0.004440426 | 0.018500933 | 0.003027794 | 0.000460751 | 246.3
1148 | 90 | 64.2945 | 3 | 7.5 | 6.5 | 0 | 3 | 1.5 | 8 | 0 | 6 | 0.05 | 0.004 | 0.0015 | 0 | 0 | 0 | 0.15 | 0.386410034 | 0.072531542 | 0.062479344 | 0.076851288 | 0.007992785 | 0.008570426 | 0 | 0 | 0.005675945 | 0.007302128 | 5.65e-05 | 0.258354974 | 0.06913059 | 0.012358437 | 0.013627401 | 0.00120198 | 0.000904276 | 0 | 0 | 0.013820908 | 0.002292321 | 0.000439113 | 39.2
1148 | 90 | 65.146 | 3.1 | 7.5 | 5.9 | 1.5 | 0 | 3.65 | 8 | 0 | 5 | 0.05 | 0.004 | 0 | 0 | 0 | 0 | 0.15 | 0.390562355 | 0.065085205 | 0.062509915 | 0.079386697 | 0.0200272 | 0.008978372 | 0 | 0.00745109 | 0.004952483 | 0 | 8.31e-05 | 0.253375672 | 0.061660895 | 0.011258654 | 0.009796726 | 0.002025042 | 0.000671404 | 0 | 0.01070998 | 0.011063731 | 0 | 0.000407896 | 30
1148 | 90 | 64.781 | 3 | 7.5 | 6.5 | 0.5 | 3 | 1.5 | 5 | 0 | 8 | 0.004 | 0.05 | 0.015 | 0 | 0 | 0 | 0.15 | 0.293561382 | 0.051268079 | 0.05704014 | 0.044387288 | 0.007408985 | 0.008241722 | 0 | 0.001846298 | 0.00542469 | 0.006623832 | 4.28e-05 | 0.366962657 | 0.09273786 | 0.019031887 | 0.013098509 | 0.001934114 | 0.001388998 | 0 | 0.004397619 | 0.021002691 | 0.003129176 | 0.000461252 | 121.4
1148 | 90 | 65.281 | 3.5 | 7.5 | 6.5 | 0.5 | 3 | 1.5 | 5 | 0 | 7 | 0.004 | 0.05 | 0.015 | 0 | 0 | 0 | 0.15 | 0.315158341 | 0.055010225 | 0.057608182 | 0.044905381 | 0.007391086 | 0.009646677 | 0 | 0.001948468 | 0.005075078 | 0.006691249 | 4.53e-05 | 0.348209476 | 0.088509655 | 0.018207388 | 0.012383209 | 0.001921532 | 0.001549142 | 0 | 0.004270072 | 0.017974024 | 0.003033737 | 0.000456798 | 113.3
1148 | 90 | 65.281 | 3 | 7.5 | 6.5 | 0.5 | 3 | 1.5 | 5 | 0 | 7.5 | 0.004 | 0.05 | 0.015 | 0 | 0 | 0 | 0.15 | 0.306833465 | 0.053457671 | 0.057218488 | 0.044539866 | 0.00737415 | 0.008234468 | 0 | 0.001927111 | 0.005348717 | 0.006636735 | 4.42e-05 | 0.356508488 | 0.090056205 | 0.018596906 | 0.012745337 | 0.00194205 | 0.001362485 | 0 | 0.004295896 | 0.01934424 | 0.003085927 | 0.000457551 | 143.2
1148 | 90 | 67.281 | 3 | 5 | 6 | 1 | 3 | 1.5 | 7 | 0 | 6 | 0.004 | 0.05 | 0.015 | 0 | 0 | 0 | 0.15 | 0.357272686 | 0.055279163 | 0.040188017 | 0.065378452 | 0.007886802 | 0.008442676 | 0 | 0.004270871 | 0.00459559 | 0.007000706 | 5.5e-05 | 0.320811005 | 0.076122359 | 0.009945816 | 0.014172338 | 0.001353386 | 0.001079112 | 0 | 0.008066362 | 0.014999657 | 0.002639328 | 0.000440637 | 53.5
1148 | 86 | 61 | 5 | 8.5 | 6 | 0.65 | 7.2 | 0.7 | 3 | 0.3 | 7.6 | 0 | 0 | 0 | 0 | 0 | 0 | 0.05 | 0.288493596 | 0.048318241 | 0.067441655 | 0.027571319 | 0.003487711 | 0.01245948 | 0 | 0.002515494 | 0.00604096 | 0.015607387 | 1.89e-05 | 0.364169313 | 0.090836462 | 0.021957313 | 0.008213797 | 0.000964183 | 0.002006543 | 0 | 0.005983146 | 0.020221784 | 0.006676316 | 0.000156354 | 110
1148 | 103 | 61.66 | 4.95 | 8.2 | 6 | 0.68 | 6.95 | 0.7 | 2.6 | 0.3 | 7.9 | 0 | 0 | 0 | 0 | 0 | 0 | 0.06 | 0.280564279 | 0.045886257 | 0.064399614 | 0.023560392 | 0.003444873 | 0.012517735 | 0 | 0.002518979 | 0.005950236 | 0.015004942 | 1.82e-05 | 0.37960398 | 0.093343292 | 0.021999684 | 0.00751156 | 0.00102676 | 0.002150792 | 0 | 0.006371316 | 0.021367416 | 0.006830656 | 0.00018914 | 69.7
1148 | 82 | 64.16 | 5.5 | 6.3 | 5.8 | 0.7 | 6.4 | 0.5 | 2.4 | 0.2 | 8 | 0 | 0 | 0 | 0 | 0 | 0 | 0.04 | 0.292447757 | 0.043076186 | 0.05008631 | 0.021520278 | 0.002449535 | 0.014144951 | 0 | 0.002583146 | 0.005544857 | 0.013503618 | 1.34e-05 | 0.39505073 | 0.091841446 | 0.016500999 | 0.007280014 | 0.000758793 | 0.00263928 | 0 | 0.006592702 | 0.022191946 | 0.006873125 | 0.000126465 | 336.5
1148 | 86 | 64.16 | 5.5 | 6.3 | 5.8 | 0.7 | 6.4 | 0.5 | 2.4 | 0.2 | 8 | 0 | 0 | 0 | 0 | 0 | 0 | 0.04 | 0.292447757 | 0.043076186 | 0.05008631 | 0.021520278 | 0.002449535 | 0.014144951 | 0 | 0.002583146 | 0.005544857 | 0.013503618 | 1.34e-05 | 0.39505073 | 0.091841446 | 0.016500999 | 0.007280014 | 0.000758793 | 0.00263928 | 0 | 0.006592702 | 0.022191946 | 0.006873125 | 0.000126465 | 367.38
1148 | 82 | 65.31 | 6 | 4.7 | 5.8 | 0.7 | 6.4 | 0.5 | 2.5 | 0.15 | 7.9 | 0 | 0 | 0 | 0 | 0 | 0 | 0.04 | 0.271013404 | 0.037827882 | 0.035283156 | 0.020988013 | 0.002265525 | 0.013321924 | 0 | 0.002273502 | 0.004511107 | 0.011363521 | 1.2e-05 | 0.429285965 | 0.097450214 | 0.014050714 | 0.008894054 | 0.000875213 | 0.003205171 | 0 | 0.006930739 | 0.022944768 | 0.007587149 | 0.000130099 | 401
1148 | 82 | 65.46 | 5.5 | 4.5 | 5.65 | 1 | 5.5 | 0.35 | 3 | 0 | 9 | 0 | 0 | 0 | 0 | 0 | 0 | 0.04 | 0.254836503 | 0.033782646 | 0.034220739 | 0.025405556 | 0.001657133 | 0.0129523 | 0 | 0.002982839 | 0.004834256 | 0.010270412 | 1.14e-05 | 0.44434656 | 0.097684487 | 0.013108272 | 0.01045723 | 0.000557148 | 0.00296329 | 0 | 0.010132737 | 0.02637573 | 0.006502095 | 0.000128573 | 354
1148 | 82 | 66.81 | 6 | 3 | 5.6 | 0.9 | 5 | 0.35 | 3.5 | 0 | 8.8 | 0 | 0 | 0 | 0 | 0 | 0 | 0.04 | 0.257918988 | 0.032199326 | 0.022576068 | 0.028907061 | 0.001625626 | 0.013966961 | 0 | 0.002557751 | 0.004269133 | 0.008814174 | 1.12e-05 | 0.454866368 | 0.0979312 | 0.008933312 | 0.012894016 | 0.000577344 | 0.003606848 | 0 | 0.009225088 | 0.026203968 | 0.006431488 | 0.000130368 | 465
1148 | 82 | 66.46 | 5.6 | 4 | 5.8 | 0.55 | 6.2 | 0.5 | 2.4 | 0.15 | 8.3 | 0 | 0 | 0 | 0 | 0 | 0 | 0.04 | 0.269775287 | 0.036375768 | 0.02981958 | 0.019684109 | 0.002250168 | 0.01321342 | 0 | 0.001772153 | 0.004531426 | 0.01119643 | 1.17e-05 | 0.442803452 | 0.098769632 | 0.012424958 | 0.009141522 | 0.000945048 | 0.003525756 | 0 | 0.0054522 | 0.02429258 | 0.008311576 | 0.000127218 | 354.1
1148 | 82 | 67.26 | 6 | 3.3 | 5.8 | 0.6 | 6.1 | 0.4 | 2.5 | 0.1 | 7.9 | 0 | 0 | 0 | 0 | 0 | 0 | 0.04 | 0.269792077 | 0.035637233 | 0.024152175 | 0.02004928 | 0.0017464 | 0.013540318 | 0 | 0.001879858 | 0.004114335 | 0.010386884 | 1.14e-05 | 0.44954818 | 0.099316365 | 0.010547087 | 0.009886365 | 0.000789196 | 0.00392151 | 0 | 0.005989326 | 0.023284347 | 0.00836915 | 0.000128474 | 541
1148 | 82 | 67.03 | 5.8 | 3.5 | 5.6 | 0.73 | 5.3 | 0.4 | 2.8 | 0 | 8.8 | 0 | 0 | 0 | 0 | 0 | 0 | 0.04 | 0.277051734 | 0.035195859 | 0.027078931 | 0.023675698 | 0.001894215 | 0.014712926 | 0 | 0.002354862 | 0.004876511 | 0.010257351 | 1.19e-05 | 0.440198508 | 0.0952403 | 0.010021823 | 0.01002782 | 0.000683715 | 0.003592502 | 0 | 0.007226988 | 0.025681295 | 0.006951102 | 0.000131945 | 431
1148 | 82 | 63.29 | 5.5 | 7 | 5.8 | 0.8 | 6.4 | 0.6 | 2.65 | 0.4 | 7.5 | 0 | 0 | 0 | 0 | 0 | 0 | 0.06 | 0.303674749 | 0.046006185 | 0.056533463 | 0.024419139 | 0.003015872 | 0.014589281 | 0 | 0.003095981 | 0.005664185 | 0.014202872 | 2.36e-05 | 0.374348686 | 0.08842432 | 0.017288206 | 0.007287805 | 0.000834241 | 0.002397788 | 0 | 0.007356014 | 0.020247401 | 0.0063119 | 0.000188885 | 384
1148 | 82 | 62.54 | 5.3 | 8 | 5.6 | 1 | 6 | 0.5 | 3.4 | 0 | 7.6 | 0 | 0 | 0 | 0 | 0 | 0 | 0.06 | 0.327412138 | 0.050051599 | 0.068453848 | 0.033348504 | 0.002727036 | 0.015827297 | 0 | 0.004347525 | 0.006833323 | 0.015402509 | 2.62e-05 | 0.336996269 | 0.079354778 | 0.01617719 | 0.007422867 | 0.000523072 | 0.00190208 | 0 | 0.008673485 | 0.019353664 | 0.004931142 | 0.000185453 | 442
1148 | 82 | 68.346 | 6.5 | 3.1 | 5.76 | 0.21 | 5.4 | 0.37 | 2 | 0.08 | 8.2 | 0.001 | 0.003 | 0 | 0 | 0 | 0 | 0.03 | 0.310841155 | 0.041153726 | 0.024226733 | 0.016832693 | 0.001701701 | 0.017377066 | 0 | 0.000780125 | 0.005027947 | 0.010690282 | 8.57e-06 | 0.42315493 | 0.093234525 | 0.008890362 | 0.007381971 | 0.000725627 | 0.004599448 | 0 | 0.001976906 | 0.023500037 | 0.007799064 | 9.71e-05 | 586
1148 | 69 | 68.346 | 6.5 | 3.1 | 5.76 | 0.21 | 5.4 | 0.37 | 2 | 0.08 | 8.2 | 0.001 | 0.003 | 0 | 0 | 0 | 0 | 0.03 | 0.310841155 | 0.041153726 | 0.024226733 | 0.016832693 | 0.001701701 | 0.017377066 | 0 | 0.000780125 | 0.005027947 | 0.010690282 | 8.57e-06 | 0.42315493 | 0.093234525 | 0.008890362 | 0.007381971 | 0.000725627 | 0.004599448 | 0 | 0.001976906 | 0.023500037 | 0.007799064 | 9.71e-05 | 835
1148 | 82 | 69.727 | 6.5 | 2 | 5.78 | 0.21 | 4.9 | 0.4 | 1.8 | 0.05 | 8.6 | 0.001 | 0.002 | 0 | 0 | 0 | 0 | 0.03 | 0.291775939 | 0.036924973 | 0.014850346 | 0.014148202 | 0.00170855 | 0.016437971 | 0 | 0.000709946 | 0.00472777 | 0.008788502 | 7.8e-06 | 0.456214061 | 0.097837267 | 0.006501747 | 0.007630099 | 0.00091488 | 0.005519776 | 0 | 0.002049331 | 0.025171398 | 0.007977754 | 9.76e-05 | 399
1148 | 82 | 70.137 | 6.6 | 1.5 | 5.92 | 0.12 | 5.3 | 0.33 | 1.8 | 0.06 | 8.2 | 0.001 | 0.002 | 0 | 0 | 0 | 0 | 0.03 | 0.275195736 | 0.035170935 | 0.010564017 | 0.013285989 | 0.001302762 | 0.015382053 | 0 | 0.000374817 | 0.004021095 | 0.008591679 | 7.28e-06 | 0.47646291 | 0.10270722 | 0.005431388 | 0.008467883 | 0.000844883 | 0.006244508 | 0 | 0.001200622 | 0.024361838 | 0.00942711 | 9.53e-05 | 478
1148 | 82 | 70.186 | 6.6 | 1.6 | 5.92 | 0.14 | 4.5 | 0.38 | 1.8 | 0.05 | 8.8 | 0.002 | 0.002 | 0 | 0 | 0 | 0 | 0.02 | 0.270564233 | 0.034489263 | 0.011255145 | 0.013272543 | 0.001494236 | 0.015282774 | 0 | 0.000426413 | 0.004253377 | 0.007288432 | 7.17e-06 | 0.480465 | 0.103197476 | 0.005784799 | 0.008449778 | 0.000967336 | 0.006162764 | 0 | 0.001409364 | 0.026143702 | 0.007975719 | 6.41e-05 | 682
1140 | 137 | 58.95 | 5 | 11.2 | 5.6 | 0 | 5.5 | 0.65 | 3.6 | 0 | 7 | 0 | 0 | 0 | 0 | 2.5 | 0 | 0 | 0 | 0 | 0 | 0 | 0 | 0 | 0 | 0 | 0 | 0 | 0 | 0.628468224 | 0.129862258 | 0.118911605 | 0.043323786 | 0.004236658 | 0.016801397 | 0.015474654 | 0 | 0.024204203 | 0.018717216 | 0 | 87.82
1140 | 137 | 56.35 | 5 | 11.2 | 6.2 | 0 | 5.5 | 0.65 | 3.6 | 0 | 9 | 0 | 0 | 0 | 0 | 2.5 | 0 | 0 | 0.284709512 | 0.056194686 | 0.097529717 | 0.036482359 | 0.003683162 | 0.015388845 | 0.013076285 | 0 | 0.007228735 | 0.014896699 | 0 | 0.320207297 | 0.088578193 | 0.022208108 | 0.00713748 | 0.000583804 | 0.001530133 | 0.002504709 | 0 | 0.02411018 | 0.003950096 | 0 | 102.67
1130 | 140 | 66.4 | 6.2 | 4 | 6 | 0 | 6 | 0.4 | 2 | 0 | 9 | 0 | 0 | 0 | 0 | 0 | 0 | 0 | 0.244814808 | 0.033611121 | 0.028530125 | 0.015397489 | 0.001643335 | 0.013729574 | 0 | 0 | 0.003908188 | 0.00950536 | 0 | 0.469862185 | 0.107130836 | 0.013807404 | 0.008721816 | 0.000904247 | 0.004341669 | 0 | 0 | 0.027563504 | 0.00897834 | 0 | 94
1130 | 140 | 65.8 | 6.8 | 4 | 6 | 0 | 6 | 0.4 | 2 | 0 | 9 | 0 | 0 | 0 | 0 | 0 | 0 | 0 | 0.237242395 | 0.032840228 | 0.028125356 | 0.0152303 | 0.001597799 | 0.013851004 | 0 | 0 | 0.003728197 | 0.008794722 | 0 | 0.473304362 | 0.108524847 | 0.014010088 | 0.008844394 | 0.000905128 | 0.004506244 | 0 | 0 | 0.027871477 | 0.00855346 | 0 | 130
1121 | 103 | 61 | 5 | 8.5 | 6 | 0.65 | 7.2 | 0.7 | 3 | 0.3 | 7.6 | 0 | 0 | 0 | 0 | 0 | 0 | 0.05 | 0.258620175 | 0.041326125 | 0.064995503 | 0.026731365 | 0.00334035 | 0.01187109 | 0 | 0.001995645 | 0.004809248 | 0.014547653 | 1.28e-05 | 0.393778915 | 0.0978282 | 0.024109373 | 0.008946706 | 0.001081037 | 0.00197627 | 0 | 0.006497482 | 0.021451824 | 0.007201282 | 0.000163282 | 140
1121 | 103 | 61.66 | 4.95 | 8.2 | 6 | 0.68 | 6.95 | 0.7 | 2.6 | 0.3 | 7.9 | 0 | 0 | 0 | 0 | 0 | 0 | 0.06 | 0.252156208 | 0.039343317 | 0.062194213 | 0.022863274 | 0.00330096 | 0.01196598 | 0 | 0.002013586 | 0.004753382 | 0.014016701 | 1.65e-05 | 0.407748421 | 0.099878531 | 0.023931648 | 0.00811832 | 0.001136565 | 0.002104964 | 0 | 0.006883176 | 0.022563131 | 0.007312287 | 0.000197159 | 148.6
1121 | 103 | 62.6 | 4.8 | 7.7 | 5.9 | 0.65 | 6.6 | 0.7 | 2.5 | 0.3 | 8.2 | 0 | 0 | 0 | 0 | 0 | 0 | 0.05 | 0.263901222 | 0.039556393 | 0.060187701 | 0.022354464 | 0.003412443 | 0.012743738 | 0 | 0.002019523 | 0.004978949 | 0.014212867 | 1.27e-05 | 0.406515939 | 0.097338273 | 0.021157006 | 0.007604374 | 0.001094526 | 0.002154668 | 0 | 0.006481196 | 0.02338044 | 0.007163125 | 0.000160454 | 186.4
1121 | 103 | 64.47 | 4.9 | 4.8 | 5.7 | 0.6 | 6.4 | 0.6 | 4 | 0.3 | 8.2 | 0 | 0 | 0 | 0 | 0 | 0 | 0.03 | 0.264693738 | 0.035430393 | 0.037089991 | 0.034616786 | 0.002914416 | 0.011945058 | 0 | 0.001740554 | 0.004092326 | 0.012252691 | 8.1e-06 | 0.424783171 | 0.096714946 | 0.013336538 | 0.013130272 | 0.000895782 | 0.002351427 | 0 | 0.006099566 | 0.024239143 | 0.007684863 | 0.000100186 | 401
1121 | 103 | 63.638 | 4.8 | 7.2 | 5.85 | 0.72 | 6.3 | 0.7 | 2.2 | 0.25 | 8.3 | 0 | 0 | 0 | 0 | 0 | 0 | 0.042 | 0.266067355 | 0.038379842 | 0.056403571 | 0.019570292 | 0.003406618 | 0.013225204 | 0 | 0.002223707 | 0.004923922 | 0.01378113 | 1.25e-05 | 0.414715425 | 0.097263308 | 0.019829876 | 0.006842091 | 0.001131644 | 0.002309713 | 0 | 0.007184485 | 0.023770317 | 0.007149666 | 0.000133476 | 431
1121 | 103 | 62.504 | 5 | 7.6 | 5.9 | 0.63 | 6.45 | 0.65 | 2.4 | 0.28 | 8.5 | 0.02 | 0.02 | 0 | 0 | 0 | 0 | 0.046 | 0.257545242 | 0.038499585 | 0.059234579 | 0.021329902 | 0.003148051 | 0.012922706 | 0 | 0.001904529 | 0.004969954 | 0.013563058 | 1.24e-05 | 0.413541989 | 0.098734838 | 0.021082213 | 0.007450368 | 0.001024426 | 0.00223511 | 0 | 0.006350275 | 0.024498905 | 0.006990541 | 0.000151336 | 255.2
1121 | 96 | 64.16 | 5.5 | 6.3 | 5.8 | 0.7 | 6.4 | 0.5 | 2.4 | 0.2 | 8 | 0 | 0 | 0 | 0 | 0 | 0 | 0.04 | 0.266740734 | 0.037454877 | 0.048711383 | 0.020938246 | 0.002356013 | 0.013592067 | 0 | 0.002110595 | 0.004466608 | 0.012647208 | 1.23e-05 | 0.42046592 | 0.097453685 | 0.017657745 | 0.007791385 | 0.00082999 | 0.0025718 | 0 | 0.007066605 | 0.023268945 | 0.00725949 | 0.00012859 | 357.08
1121 | 103 | 64.61 | 5.5 | 5.9 | 5.9 | 0.8 | 6.4 | 0.5 | 2.2 | 0.15 | 8 | 0 | 0 | 0 | 0 | 0 | 0 | 0.04 | 0.243775604 | 0.033952696 | 0.043177761 | 0.018219968 | 0.002212531 | 0.012417644 | 0 | 0.00213086 | 0.003923901 | 0.01141161 | 1.11e-05 | 0.446415138 | 0.103112799 | 0.018581004 | 0.007982766 | 0.000935868 | 0.002782812 | 0 | 0.008342239 | 0.023774761 | 0.007722459 | 0.000130154 | 390
1121 | 103 | 65.31 | 6 | 4.7 | 5.8 | 0.7 | 6.4 | 0.5 | 2.5 | 0.15 | 7.9 | 0 | 0 | 0 | 0 | 0 | 0 | 0.04 | 0.247772084 | 0.032931269 | 0.034249985 | 0.020348521 | 0.002172218 | 0.012754914 | 0 | 0.001860855 | 0.003626469 | 0.010582696 | 7.33e-06 | 0.452220136 | 0.102350255 | 0.014876563 | 0.009451066 | 0.000945729 | 0.003123394 | 0 | 0.007341842 | 0.023829877 | 0.007926701 | 0.00013066 | 451
1121 | 103 | 65.46 | 5.5 | 4.5 | 5.65 | 1 | 5.5 | 0.35 | 3 | 0 | 9 | 0 | 0 | 0 | 0 | 0 | 0 | 0.04 | 0.232872792 | 0.029301759 | 0.033375631 | 0.024758497 | 0.001600825 | 0.012445804 | 0 | 0.002431013 | 0.003888219 | 0.009608455 | 7.01e-06 | 0.466040407 | 0.102162357 | 0.013754598 | 0.010997266 | 0.000589941 | 0.002834281 | 0 | 0.010683058 | 0.027323236 | 0.006726608 | 0.00013466 | 396
1121 | 103 | 66.81 | 6 | 3 | 5.6 | 0.9 | 5 | 0.35 | 3.5 | 0 | 8.8 | 0 | 0 | 0 | 0 | 0 | 0 | 0.04 | 0.236912533 | 0.028013817 | 0.022032219 | 0.028116948 | 0.001567591 | 0.013400155 | 0 | 0.002090122 | 0.003427387 | 0.008198915 | 6.88e-06 | 0.47561675 | 0.102117428 | 0.00933408 | 0.013553862 | 0.00061579 | 0.00346787 | 0 | 0.009697072 | 0.027049386 | 0.006618122 | 0.00012964 | 470.5
1121 | 103 | 66.46 | 5.6 | 4 | 5.8 | 0.55 | 6.2 | 0.5 | 2.4 | 0.15 | 8.3 | 0 | 0 | 0 | 0 | 0 | 0 | 0.04 | 0.247974122 | 0.031862677 | 0.029031554 | 0.019093954 | 0.002157387 | 0.012671963 | 0 | 0.001465733 | 0.003669709 | 0.010432151 | 7.17e-06 | 0.464307596 | 0.103285204 | 0.013050225 | 0.009662369 | 0.001015088 | 0.003432266 | 0 | 0.00575428 | 0.02515515 | 0.008628248 | 0.00013323 | 500
1121 | 103 | 67.26 | 6 | 3.3 | 5.8 | 0.6 | 6.1 | 0.4 | 2.5 | 0.1 | 7.9 | 0 | 0 | 0 | 0 | 0 | 0 | 0.04 | 0.248289402 | 0.031240548 | 0.023484032 | 0.019408872 | 0.001670147 | 0.012967377 | 0 | 0.001557632 | 0.003333263 | 0.009651694 | 7.03e-06 | 0.470735728 | 0.103716443 | 0.011075457 | 0.010454822 | 0.000844576 | 0.003832582 | 0 | 0.006308724 | 0.024064006 | 0.008663298 | 0.000134364 | 492
1121 | 103 | 67.03 | 5.8 | 3.5 | 5.6 | 0.73 | 5.3 | 0.4 | 2.8 | 0 | 8.8 | 0 | 0 | 0 | 0 | 0 | 0 | 0.04 | 0.2556658 | 0.030871048 | 0.02648558 | 0.023059548 | 0.001830648 | 0.014178332 | 0 | 0.001955632 | 0.003959052 | 0.009590684 | 1.1e-05 | 0.461297644 | 0.09956412 | 0.010481755 | 0.01056335 | 0.000728074 | 0.003477181 | 0 | 0.007625948 | 0.026599807 | 0.007180316 | 0.000131807 | 525
1121 | 103 | 63.29 | 5.5 | 7 | 5.8 | 0.8 | 6.4 | 0.6 | 2.65 | 0.4 | 7.5 | 0 | 0 | 0 | 0 | 0 | 0 | 0.06 | 0.275729468 | 0.039790491 | 0.054854281 | 0.023751783 | 0.002898874 | 0.014011222 | 0 | 0.002502004 | 0.004538118 | 0.013290818 | 1.73e-05 | 0.402020811 | 0.094636502 | 0.018741573 | 0.007873712 | 0.000923008 | 0.002358174 | 0 | 0.007946877 | 0.021369896 | 0.006736836 | 0.000191355 | 284
1121 | 103 | 62.54 | 5.3 | 8 | 5.6 | 1 | 6 | 0.5 | 3.4 | 0 | 7.6 | 0 | 0 | 0 | 0 | 0 | 0 | 0.06 | 0.296559861 | 0.04313336 | 0.066606514 | 0.032573323 | 0.00264121 | 0.015242183 | 0 | 0.003496002 | 0.005455299 | 0.01449304 | 1.92e-05 | 0.367604449 | 0.086272716 | 0.017809871 | 0.008101989 | 0.000585374 | 0.001880449 | 0 | 0.009526572 | 0.02072638 | 0.005335709 | 0.000191671 | 243.4
1121 | 103 | 68.346 | 6.5 | 3.1 | 5.76 | 0.21 | 5.4 | 0.37 | 2 | 0.08 | 8.2 | 0.001 | 0.003 | 0 | 0 | 0 | 0 | 0.03 | 0.290014663 | 0.036737112 | 0.023761655 | 0.016381414 | 0.001632938 | 0.016869694 | 0 | 0.00066038 | 0.004134376 | 0.010029764 | 8e-06 | 0.443711908 | 0.097651807 | 0.009269681 | 0.007797543 | 0.000777959 | 0.004542084 | 0 | 0.002100489 | 0.024392007 | 0.008090774 | 9.57e-05 | 540
1121 | 103 | 69.727 | 6.5 | 2 | 5.78 | 0.21 | 4.9 | 0.4 | 1.8 | 0.05 | 8.6 | 0.001 | 0.002 | 0 | 0 | 0 | 0 | 0.03 | 0.273685853 | 0.033221307 | 0.014585231 | 0.013734152 | 0.001618146 | 0.015545891 | 0 | 0.000610001 | 0.003941263 | 0.008317198 | 7.31e-06 | 0.474283547 | 0.101541719 | 0.006763537 | 0.008042783 | 0.000968934 | 0.005325969 | 0 | 0.002146853 | 0.025787569 | 0.008315098 | 9.5e-05 | 548.5
1121 | 135 | 69.727 | 6.5 | 2 | 5.78 | 0.21 | 4.9 | 0.4 | 1.8 | 0.05 | 8.6 | 0.001 | 0.002 | 0 | 0 | 0 | 0 | 0.03 | 0.273685853 | 0.033221307 | 0.014585231 | 0.013734152 | 0.001618146 | 0.015545891 | 0 | 0.000610001 | 0.003941263 | 0.008317198 | 7.31e-06 | 0.474283547 | 0.101541719 | 0.006763537 | 0.008042783 | 0.000968934 | 0.005325969 | 0 | 0.002146853 | 0.025787569 | 0.008315098 | 9.5e-05 | 145.1
1121 | 103 | 70.137 | 6.6 | 1.5 | 5.92 | 0.12 | 5.3 | 0.33 | 1.8 | 0.06 | 8.2 | 0.001 | 0.002 | 0 | 0 | 0 | 0 | 0.03 | 0.257357412 | 0.031565456 | 0.010332858 | 0.012821026 | 0.00122202 | 0.014416441 | 0 | 0.000322477 | 0.003340188 | 0.008065332 | 6.79e-06 | 0.494282884 | 0.106315936 | 0.005660004 | 0.00893096 | 0.00089507 | 0.006035144 | 0 | 0.001257047 | 0.024871111 | 0.009793123 | 9.87e-05 | 433
1121 | 103 | 70.186 | 6.6 | 1.6 | 5.92 | 0.14 | 4.5 | 0.38 | 1.8 | 0.05 | 8.8 | 0.002 | 0.002 | 0 | 0 | 0 | 0 | 0.02 | 0.253531224 | 0.031037394 | 0.011030233 | 0.012832318 | 0.001403482 | 0.014336288 | 0 | 0.000365106 | 0.003547226 | 0.00687003 | 3.35e-06 | 0.497485816 | 0.106646216 | 0.006008331 | 0.008889945 | 0.001020158 | 0.005915589 | 0 | 0.001470617 | 0.026669834 | 0.008273876 | 6.62e-05 | 446
1120 | 140 | 62.72 | 4.5 | 7 | 5.6 | 0 | 6.5 | 2 | 3.5 | 0.5 | 7.5 | 0.08 | 0 | 0 | 0 | 0 | 0 | 0.1 | 0.340664481 | 0.049978057 | 0.060067026 | 0.033916334 | 0.010704279 | 0.01344135 | 0 | 0 | 0.005739361 | 0.015897287 | 3.18e-05 | 0.335726009 | 0.080182066 | 0.014420188 | 0.008297125 | 0.002371278 | 0.001713894 | 0 | 0 | 0.020252123 | 0.006278017 | 0.000319301 | 140
1120 | 137 | 61.8 | 1 | 8 | 5.5 | 0.7 | 5 | 5 | 8 | 0 | 5 | 0 | 0 | 0 | 0 | 0 | 0 | 0 | 0.412914516 | 0.067667504 | 0.070922275 | 0.082900105 | 0.028727486 | 0.003027212 | 0 | 0.004068463 | 0.005544143 | 0.0137914 | 0 | 0.216351084 | 0.054145201 | 0.010197625 | 0.009042826 | 0.002415145 | 0.000180049 | 0 | 0.004665763 | 0.010967492 | 0.002464814 | 0 | 30
1120 | 137 | 60.8 | 2 | 8 | 5.5 | 0.7 | 5 | 5 | 8 | 0 | 5 | 0 | 0 | 0 | 0 | 0 | 0 | 0 | 0.400570245 | 0.066259995 | 0.071268058 | 0.083404285 | 0.028967938 | 0.006095294 | 0 | 0.003873264 | 0.005184738 | 0.013889389 | 0 | 0.222858587 | 0.05641089 | 0.01042201 | 0.009184957 | 0.002393986 | 0.000365347 | 0 | 0.004925778 | 0.011444341 | 0.002480515 | 0 | 27
1120 | 137 | 59.8 | 3 | 8 | 5.5 | 0.7 | 5 | 5 | 8 | 0 | 5 | 0 | 0 | 0 | 0 | 0 | 0 | 0 | 0.388240361 | 0.064823895 | 0.071619624 | 0.083925585 | 0.029218289 | 0.009206038 | 0 | 0.00367572 | 0.004834007 | 0.013993177 | 0 | 0.229273477 | 0.0587113 | 0.010647743 | 0.009322559 | 0.00236947 | 0.000558494 | 0 | 0.005188379 | 0.011913443 | 0.002491744 | 0 | 9
1110 | 130 | 68.346 | 6.5 | 3.1 | 5.76 | 0.21 | 5.4 | 0.37 | 2 | 0.08 | 8.2 | 0.001 | 0.003 | 0 | 0 | 0 | 0 | 0.03 | 0.2824101 | 0.035124878 | 0.023586798 | 0.016207884 | 0.001605976 | 0.016648358 | 0 | 0.000619782 | 0.00382004 | 0.009768388 | 7.8e-06 | 0.45118976 | 0.099261504 | 0.009396999 | 0.007955518 | 0.00080285 | 0.004494746 | 0 | 0.002140934 | 0.024705896 | 0.008174477 | 9.73e-05 | 305
1110 | 165 | 68.346 | 6.5 | 3.1 | 5.76 | 0.21 | 5.4 | 0.37 | 2 | 0.08 | 8.2 | 0.001 | 0.003 | 0 | 0 | 0 | 0 | 0.03 | 0.2824101 | 0.035124878 | 0.023586798 | 0.016207884 | 0.001605976 | 0.016648358 | 0 | 0.000619782 | 0.00382004 | 0.009768388 | 7.8e-06 | 0.45118976 | 0.099261504 | 0.009396999 | 0.007955518 | 0.00080285 | 0.004494746 | 0 | 0.002140934 | 0.024705896 | 0.008174477 | 9.73e-05 | 86.7
1110 | 165 | 69.727 | 6.5 | 2 | 5.78 | 0.21 | 4.9 | 0.4 | 1.8 | 0.05 | 8.6 | 0.001 | 0.002 | 0 | 0 | 0 | 0 | 0.03 | 0.267099757 | 0.031868319 | 0.014486247 | 0.013577963 | 0.001585046 | 0.01518438 | 0 | 0.000577028 | 0.003661633 | 0.008146065 | 7.12e-06 | 0.480871843 | 0.102894984 | 0.006860521 | 0.008201821 | 0.000994744 | 0.005230425 | 0 | 0.002182018 | 0.025998103 | 0.008432858 | 9.63e-05 | 83.3
1110 | 130 | 69.727 | 6.5 | 2 | 5.78 | 0.21 | 4.9 | 0.4 | 1.8 | 0.05 | 8.6 | 0.001 | 0.002 | 0 | 0 | 0 | 0 | 0.03 | 0.267099757 | 0.031868319 | 0.014486247 | 0.013577963 | 0.001585046 | 0.01518438 | 0 | 0.000577028 | 0.003661633 | 0.008146065 | 7.12e-06 | 0.480871843 | 0.102894984 | 0.006860521 | 0.008201821 | 0.000994744 | 0.005230425 | 0 | 0.002182018 | 0.025998103 | 0.008432858 | 9.63e-05 | 273
1110 | 120 | 69.727 | 6.5 | 2 | 5.78 | 0.21 | 4.9 | 0.4 | 1.8 | 0.05 | 8.6 | 0.001 | 0.002 | 0 | 0 | 0 | 0 | 0.03 | 0.267099757 | 0.031868319 | 0.014486247 | 0.013577963 | 0.001585046 | 0.01518438 | 0 | 0.000577028 | 0.003661633 | 0.008146065 | 7.12e-06 | 0.480871843 | 0.102894984 | 0.006860521 | 0.008201821 | 0.000994744 | 0.005230425 | 0 | 0.002182018 | 0.025998103 | 0.008432858 | 9.63e-05 | 332.1
1110 | 130 | 70.137 | 6.6 | 1.5 | 5.92 | 0.12 | 5.3 | 0.33 | 1.8 | 0.06 | 8.2 | 0.001 | 0.002 | 0 | 0 | 0 | 0 | 0.03 | 0.250862354 | 0.030250106 | 0.010249735 | 0.012642773 | 0.001189908 | 0.014054136 | 0 | 0.000300782 | 0.003097066 | 0.00787653 | 6.61e-06 | 0.500777195 | 0.107631675 | 0.005744799 | 0.009110372 | 0.000913036 | 0.005931405 | 0 | 0.00127292 | 0.025045191 | 0.009930105 | 0.0001 | 278.9
1110 | 165 | 70.137 | 6.6 | 1.5 | 5.92 | 0.12 | 5.3 | 0.33 | 1.8 | 0.06 | 8.2 | 0.001 | 0.002 | 0 | 0 | 0 | 0 | 0.03 | 0.250862354 | 0.030250106 | 0.010249735 | 0.012642773 | 0.001189908 | 0.014054136 | 0 | 0.000300782 | 0.003097066 | 0.00787653 | 6.61e-06 | 0.500777195 | 0.107631675 | 0.005744799 | 0.009110372 | 0.000913036 | 0.005931405 | 0 | 0.00127292 | 0.025045191 | 0.009930105 | 0.0001 | 104.52
1110 | 165 | 70.186 | 6.6 | 1.6 | 5.92 | 0.14 | 4.5 | 0.38 | 1.8 | 0.05 | 8.8 | 0.002 | 0.002 | 0 | 0 | 0 | 0 | 0.02 | 0.247333795 | 0.029774592 | 0.010952062 | 0.012665872 | 0.001367784 | 0.013981425 | 0 | 0.000342762 | 0.003297044 | 0.006718135 | 3.26e-06 | 0.50368169 | 0.107914553 | 0.006086869 | 0.009056564 | 0.001039058 | 0.005805318 | 0 | 0.001488199 | 0.026847918 | 0.0083795 | 6.7e-05 | 81.3
1110 | 130 | 70.186 | 6.6 | 1.6 | 5.92 | 0.14 | 4.5 | 0.38 | 1.8 | 0.05 | 8.8 | 0.002 | 0.002 | 0 | 0 | 0 | 0 | 0.02 | 0.247333795 | 0.029774592 | 0.010952062 | 0.012665872 | 0.001367784 | 0.013981425 | 0 | 0.000342762 | 0.003297044 | 0.006718135 | 3.26e-06 | 0.50368169 | 0.107914553 | 0.006086869 | 0.009056564 | 0.001039058 | 0.005805318 | 0 | 0.001488199 | 0.026847918 | 0.0083795 | 6.7e-05 | 355.4
1100 | 140 | 61.7 | 3.5 | 9.5 | 6 | 0.3 | 8 | 1 | 3.6 | 0.3 | 6 | 0 | 0 | 0 | 0 | 0 | 0 | 0.1 | 0.302641748 | 0.048518465 | 0.074034626 | 0.032839141 | 0.004799185 | 0.010105115 | 0 | 0.001083046 | 0.004555748 | 0.018213055 | 2.48e-05 | 0.348680479 | 0.0885866 | 0.025355744 | 0.009847428 | 0.001630336 | 0.001484411 | 0 | 0.002782641 | 0.015885708 | 0.008619645 | 0.00031701 | 148
1100 | 137 | 62.55 | 2.9 | 8 | 6 | 0 | 5.5 | 1.4 | 6.9 | 0 | 6.7 | 0.05 | 0 | 0 | 0 | 0 | 0 | 0 | 0.339018252 | 0.055951139 | 0.066947967 | 0.066278937 | 0.007477393 | 0.008517482 | 0 | 0 | 0.004812518 | 0.013195069 | 0 | 0.305638711 | 0.07844759 | 0.015094999 | 0.013921722 | 0.001344015 | 0.000893092 | 0 | 0 | 0.017564135 | 0.004885736 | 0 | 122
1100 | 150 | 60.5 | 4 | 9 | 6.5 | 0 | 6 | 1.5 | 3.5 | 0 | 9 | 0 | 0 | 0 | 0 | 0 | 0 | 0 | 0.216801347 | 0.037388689 | 0.065954939 | 0.030034735 | 0.007092549 | 0.010729162 | 0 | 0 | 0.003944149 | 0.012470585 | 0 | 0.42273595 | 0.112120127 | 0.028530075 | 0.01158996 | 0.002521691 | 0.001926547 | 0 | 0 | 0.026916439 | 0.007203077 | 0 | 82
1100 | 137 | 66.5 | 2 | 4 | 6 | 0 | 4 | 3 | 6.5 | 0 | 8 | 0 | 0 | 0 | 0 | 0 | 0 | 0 | 0.290624462 | 0.040497629 | 0.03103945 | 0.057227856 | 0.015180965 | 0.005564698 | 0 | 0 | 0.00340115 | 0.008139274 | 0 | 0.393474432 | 0.093757237 | 0.009935558 | 0.01824809 | 0.003695677 | 0.000915694 | 0 | 0 | 0.023292634 | 0.004995195 | 0 | 57
1100 | 137 | 65.8 | 4.2 | 4 | 6 | 0 | 4 | 3 | 5 | 0 | 8 | 0 | 0 | 0 | 0 | 0 | 0 | 0 | 0.268721099 | 0.036138656 | 0.030809319 | 0.043638896 | 0.014862976 | 0.011671207 | 0 | 0 | 0.002816757 | 0.00802109 | 0 | 0.420223728 | 0.100506036 | 0.010902251 | 0.015452147 | 0.004351567 | 0.00218745 | 0 | 0 | 0.02435361 | 0.005349044 | 0 | 88.7
1100 | 137 | 64.29 | 0 | 5.97 | 5.98 | 0 | 4.07 | 6.25 | 5.82 | 0 | 7.62 | 0 | 0 | 0 | 0 | 0 | 0 | 0 | 0.30871949 | 0.046785906 | 0.047571631 | 0.054310736 | 0.032985348 | 0 | 0 | 0 | 0.003943736 | 0.009353152 | 0 | 0.351302374 | 0.086748557 | 0.013465433 | 0.013127929 | 0.006268648 | 0 | 0 | 0 | 0.021431529 | 0.00398553 | 0 | 68
1100 | 137 | 60.76 | 0 | 5.89 | 5.99 | 0 | 5.96 | 6.07 | 5.8 | 0 | 7.55 | 0 | 0 | 0 | 0 | 1.98 | 0 | 0 | 0 | 0 | 0 | 0 | 0 | 0 | 0 | 0 | 0 | 0 | 0 | 0.636795492 | 0.136551052 | 0.0614751 | 0.068611676 | 0.038912674 | 0 | 0.012053038 | 0 | 0.025667488 | 0.019938394 | 0 | 125
1100 | 137 | 58.9 | 4.9 | 11.8 | 5.9 | 0 | 5.9 | 2 | 3 | 0 | 5.9 | 0 | 0 | 0 | 0 | 1.6 | 0 | 0.1 | 0 | 0 | 0 | 0 | 0 | 0 | 0 | 0 | 0 | 0 | 0 | 0.623953151 | 0.135951496 | 0.124485681 | 0.035867662 | 0.012963065 | 0.016357075 | 0.009841546 | 0 | 0.020271257 | 0.019952538 | 0.000350682 | 148
1100 | 137 | 64.3 | 5 | 6 | 6 | 0 | 6 | 2 | 3 | 0 | 5.6 | 0 | 0 | 0 | 0 | 2 | 0 | 0.1 | 0.305734199 | 0.04454302 | 0.046816348 | 0.027284672 | 0.00958113 | 0.014227244 | 0.009808463 | 0 | 0.002746938 | 0.012849039 | 1.89e-05 | 0.375137097 | 0.093655309 | 0.016454951 | 0.008569629 | 0.00337416 | 0.002458241 | 0.002489825 | 0 | 0.016486535 | 0.007432627 | 0.000326362 | 416
1100 | 137 | 59.9 | 5 | 12 | 6 | 0 | 6 | 2 | 3 | 0 | 6 | 0 | 0 | 0 | 0 | 0 | 0 | 0.1 | 0.335889265 | 0.058740336 | 0.099754938 | 0.029239203 | 0.010038698 | 0.014952707 | 0 | 0 | 0.00566563 | 0.015095059 | 3.42e-05 | 0.294760385 | 0.078668793 | 0.026063613 | 0.006415791 | 0.0028462 | 0.001640548 | 0 | 0 | 0.014820908 | 0.005068044 | 0.000314331 | 210
1100 | 137 | 64.9 | 5 | 6 | 6 | 0 | 6 | 3 | 3 | 0 | 6 | 0 | 0 | 0 | 0 | 0 | 0 | 0.1 | 0.287236318 | 0.040676994 | 0.044603941 | 0.025997272 | 0.013686955 | 0.013823736 | 0 | 0 | 0.002920943 | 0.012257369 | 1.76e-05 | 0.398682395 | 0.097259506 | 0.018545576 | 0.00978965 | 0.005705042 | 0.002832964 | 0 | 0 | 0.017645957 | 0.007984823 | 0.000329674 | 275
1100 | 137 | 59.2 | 4.9 | 5.8 | 5.8 | 0 | 5.8 | 3.9 | 2.9 | 0 | 5.6 | 0 | 0 | 0 | 0 | 6 | 0 | 0.1 | 0 | 0 | 0 | 0 | 0 | 0 | 0 | 0 | 0 | 0 | 0 | 0.641339516 | 0.137156772 | 0.058425152 | 0.03450515 | 0.022025615 | 0.009385999 | 0.025298073 | 0 | 0.01973764 | 0.019209718 | 0.000356692 | 1070
1100 | 120 | 62 | 4 | 9 | 6 | 0 | 6 | 1.5 | 3.5 | 0 | 8 | 0 | 0 | 0 | 0 | 0 | 0 | 0 | 0.296058038 | 0.047472007 | 0.073846976 | 0.032865989 | 0.007689438 | 0.011798298 | 0 | 0 | 0.005199665 | 0.01421959 | 0 | 0.358964078 | 0.090410233 | 0.020847789 | 0.008868356 | 0.002007641 | 0.001522333 | 0 | 0 | 0.022216867 | 0.006012704 | 0 | 910
1100 | 137 | 62 | 4 | 9 | 6 | 0 | 6 | 1.5 | 3.5 | 0 | 8 | 0 | 0 | 0 | 0 | 0 | 0 | 0 | 0.296058038 | 0.047472007 | 0.073846976 | 0.032865989 | 0.007689438 | 0.011798298 | 0 | 0 | 0.005199665 | 0.01421959 | 0 | 0.358964078 | 0.090410233 | 0.020847789 | 0.008868356 | 0.002007641 | 0.001522333 | 0 | 0 | 0.022216867 | 0.006012704 | 0 | 200
1100 | 150 | 62 | 4 | 9 | 6 | 0 | 6 | 1.5 | 3.5 | 0 | 8 | 0 | 0 | 0 | 0 | 0 | 0 | 0 | 0.296058038 | 0.047472007 | 0.073846976 | 0.032865989 | 0.007689438 | 0.011798298 | 0 | 0 | 0.005199665 | 0.01421959 | 0 | 0.358964078 | 0.090410233 | 0.020847789 | 0.008868356 | 0.002007641 | 0.001522333 | 0 | 0 | 0.022216867 | 0.006012704 | 0 | 122
1100 | 174 | 62 | 4 | 9 | 6 | 0 | 6 | 1.5 | 3.5 | 0 | 8 | 0 | 0 | 0 | 0 | 0 | 0 | 0 | 0.296058038 | 0.047472007 | 0.073846976 | 0.032865989 | 0.007689438 | 0.011798298 | 0 | 0 | 0.005199665 | 0.01421959 | 0 | 0.358964078 | 0.090410233 | 0.020847789 | 0.008868356 | 0.002007641 | 0.001522333 | 0 | 0 | 0.022216867 | 0.006012704 | 0 | 82
1100 | 150 | 71.9 | 4 | 0 | 6 | 0 | 6 | 1 | 3 | 0 | 8 | 0 | 0 | 0 | 0 | 0 | 0 | 0.1 | 0.190430368 | 0.020390704 | 0 | 0.016876772 | 0.003160064 | 0.007955839 | 0 | 0 | 0.001945036 | 0.006693793 | 1.24e-05 | 0.568385937 | 0.117343562 | 0 | 0.018858652 | 0.003296125 | 0.005350559 | 0 | 0 | 0.025443377 | 0.013523144 | 0.000338643 | 105.5
1100 | 150 | 68.9 | 4 | 3 | 6 | 0 | 6 | 1 | 3 | 0 | 8 | 0 | 0 | 0 | 0 | 0 | 0 | 0.1 | 0.244043478 | 0.030380909 | 0.020477227 | 0.022050549 | 0.004026054 | 0.009972386 | 0 | 0 | 0.00292679 | 0.00962543 | 1.72e-05 | 0.483208669 | 0.107373869 | 0.011055123 | 0.013694173 | 0.002428976 | 0.003334918 | 0 | 0 | 0.024460445 | 0.010589022 | 0.00032824 | 109.8
1100 | 150 | 59.9 | 4 | 12 | 6 | 0 | 6 | 1 | 3 | 0 | 8 | 0 | 0 | 0 | 0 | 0 | 0 | 0.1 | 0.321611263 | 0.056758819 | 0.102870193 | 0.029600118 | 0.0053127 | 0.012135442 | 0 | 0 | 0.007186474 | 0.015596413 | 3.31e-05 | 0.310892236 | 0.08104709 | 0.023319836 | 0.006154282 | 0.001149158 | 0.001176092 | 0 | 0 | 0.020213517 | 0.004628056 | 0.000314223 | 103.1
1100 | 160 | 66.4 | 1.6 | 8.5 | 5.2 | 0 | 7 | 1.5 | 3.8 | 0 | 6 | 0 | 0 | 0 | 0 | 0 | 0 | 0 | 0.484168021 | 0.070056397 | 0.078380141 | 0.039464676 | 0.008402203 | 0.004928627 | 0 | 0 | 0.008680374 | 0.019172429 | 0 | 0.207011943 | 0.047681995 | 0.00973769 | 0.005184259 | 0.00114696 | 0.000318281 | 0 | 0 | 0.011575694 | 0.004086045 | 0 | 62
1100 | 200 | 66.4 | 1.6 | 8.5 | 5.2 | 0 | 7 | 1.5 | 3.8 | 0 | 6 | 0 | 0 | 0 | 0 | 0 | 0 | 0 | 0.484168021 | 0.070056397 | 0.078380141 | 0.039464676 | 0.008402203 | 0.004928627 | 0 | 0 | 0.008680374 | 0.019172429 | 0 | 0.207011943 | 0.047681995 | 0.00973769 | 0.005184259 | 0.00114696 | 0.000318281 | 0 | 0 | 0.011575694 | 0.004086045 | 0 | 16.8
1100 | 90 | 63.73 | 6.1 | 7.65 | 5.4 | 0 | 5.75 | 0 | 3.02 | 0.35 | 6.78 | 0.1 | 0 | 0 | 0 | 0 | 0 | 1.12 | 0.365056589 | 0.051228076 | 0.067193406 | 0.029525378 | 0 | 0.018403711 | 0 | 0 | 0.005560834 | 0.014299286 | 0.000408236 | 0.322994865 | 0.074691778 | 0.014481059 | 0.007020848 | 0 | 0.002205784 | 0 | 0 | 0.018013899 | 0.00537996 | 0.003541807 | 354
1100 | 90 | 60.86 | 6.08 | 7.62 | 5.5 | 0 | 5.74 | 0 | 3 | 0.34 | 6.45 | 0.1 | 0 | 0 | 0 | 3.2 | 0 | 1.11 | 0 | 0 | 0 | 0 | 0 | 0 | 0 | 0 | 0 | 0 | 0 | 0.663751935 | 0.129612947 | 0.081005641 | 0.036534534 | 0 | 0.018739625 | 0.019060075 | 0 | 0.022665019 | 0.019797132 | 0.003952642 | 655
1100 | 150 | 57 | 5 | 12 | 6 | 0 | 5 | 5 | 5 | 0 | 5 | 0 | 0 | 0 | 0 | 0 | 0 | 0 | 0.311385389 | 0.056767917 | 0.093748613 | 0.048239138 | 0.024731194 | 0.014690341 | 0 | 0 | 0.004479591 | 0.012277818 | 0 | 0.285487207 | 0.07989253 | 0.031389758 | 0.010859347 | 0.007298834 | 0.001812782 | 0 | 0 | 0.012502994 | 0.004436546 | 0 | 156
1100 | 150 | 54 | 5 | 12 | 6 | 0 | 5 | 5 | 5 | 0 | 5 | 0 | 0 | 0 | 0 | 3 | 0 | 0 | 0 | 0 | 0 | 0 | 0 | 0 | 0 | 0 | 0 | 0 | 0 | 0.572479002 | 0.138479442 | 0.12583225 | 0.058896768 | 0.031057525 | 0.014969864 | 0.017933878 | 0 | 0.017196927 | 0.016191508 | 0 | 209
1100 | 125 | 63.3 | 3 | 4.6 | 6 | 0 | 4.6 | 4.6 | 7 | 0 | 6.6 | 0.1 | 0 | 0 | 0 | 0 | 0 | 0.2 | 0 | 0 | 0 | 0 | 0 | 0 | 0 | 0 | 0 | 0 | 0 | 0.657896298 | 0.135431098 | 0.047534603 | 0.081988493 | 0.029201278 | 0.009811742 | 0 | 0 | 0.02221211 | 0.015235048 | 0.00067933 | 200
1100 | 115 | 63.3 | 3 | 4.6 | 6 | 0 | 4.6 | 4.6 | 7 | 0 | 6.6 | 0.1 | 0 | 0 | 0 | 0 | 0 | 0.2 | 0 | 0 | 0 | 0 | 0 | 0 | 0 | 0 | 0 | 0 | 0 | 0.657896298 | 0.135431098 | 0.047534603 | 0.081988493 | 0.029201278 | 0.009811742 | 0 | 0 | 0.02221211 | 0.015235048 | 0.00067933 | 392
1100 | 100 | 63.3 | 3 | 4.6 | 6 | 0 | 4.6 | 4.6 | 7 | 0 | 6.6 | 0.1 | 0 | 0 | 0 | 0 | 0 | 0.2 | 0 | 0 | 0 | 0 | 0 | 0 | 0 | 0 | 0 | 0 | 0 | 0.657896298 | 0.135431098 | 0.047534603 | 0.081988493 | 0.029201278 | 0.009811742 | 0 | 0 | 0.02221211 | 0.015235048 | 0.00067933 | 1090
1100 | 140 | 61.9 | 4.4 | 7.1 | 6 | 0 | 5.4 | 1 | 3.6 | 0 | 7.9 | 0 | 0 | 0 | 0 | 2.6 | 0 | 0.1 | 0 | 0 | 0 | 0 | 0 | 0 | 0 | 0 | 0 | 0 | 0 | 0.65912381 | 0.1389673 | 0.07529288 | 0.04326918 | 0.00651312 | 0.01476952 | 0.01607595 | 0 | 0.02728048 | 0.01835934 | 0.00035293 | 263.3
1100 | 140 | 60.8 | 4.1 | 6.9 | 6 | 0 | 5.5 | 2.4 | 3.5 | 0 | 8 | 0 | 0 | 0 | 0 | 2.7 | 0 | 0.1 | 0.251216897 | 0.037550906 | 0.055638004 | 0.033092788 | 0.012645001 | 0.01214438 | 0.013624665 | 0 | 0.002995096 | 0.012645001 | 1.29e-05 | 0.399850715 | 0.102203714 | 0.017945335 | 0.00921425 | 0.003075206 | 0.001693921 | 0.003166155 | 0 | 0.024789232 | 0.006156097 | 0.000335374 | 243.9
1100 | 140 | 61.1 | 4 | 6.9 | 6 | 0 | 5.4 | 1 | 3.5 | 0 | 8 | 0 | 0 | 0 | 0 | 4 | 0 | 0.1 | 0.258824065 | 0.039086697 | 0.055638025 | 0.03311141 | 0.00516545 | 0.011114472 | 0.019304775 | 0 | 0.003213085 | 0.012283265 | 1.31e-05 | 0.394322288 | 0.100468446 | 0.017250971 | 0.008989076 | 0.00126977 | 0.00152708 | 0.00458124 | 0 | 0.024528375 | 0.006097133 | 0.000335622 | 282.1
1100 | 140 | 53.8 | 4.2 | 15 | 6.1 | 0 | 5.5 | 1 | 3.5 | 0 | 8.1 | 0 | 0 | 0 | 0 | 2.7 | 0 | 0.1 | 0.290836762 | 0.06004959 | 0.132119464 | 0.03642371 | 0.005638648 | 0.013177965 | 0.014554509 | 0 | 0.007608432 | 0.015516362 | 3.46e-05 | 0.282253745 | 0.081292708 | 0.027007108 | 0.005656694 | 0.000873522 | 0.000924407 | 0.002149883 | 0 | 0.020379362 | 0.00318454 | 0.00031803 | 180
1100 | 140 | 52.1 | 4 | 14.5 | 6.1 | 0 | 5.4 | 2.4 | 3.5 | 0 | 8 | 0 | 0 | 0 | 0 | 3.9 | 0 | 0.1 | 0 | 0 | 0 | 0 | 0 | 0 | 0 | 0 | 0 | 0 | 0 | 0.555370944 | 0.139560747 | 0.15412482 | 0.042258012 | 0.015750567 | 0.01353158 | 0.023572175 | 0 | 0.027814508 | 0.018513856 | 0.000349651 | 205.1
1100 | 140 | 59.6 | 4 | 6.9 | 6 | 0 | 5.4 | 1 | 6.5 | 0 | 7.9 | 0 | 0 | 0 | 0 | 2.6 | 0 | 0.1 | 0 | 0 | 0 | 0 | 0 | 0 | 0 | 0 | 0 | 0 | 0 | 0.63028366 | 0.138021103 | 0.072671101 | 0.077591125 | 0.006470766 | 0.013332982 | 0.01597013 | 0 | 0.027095634 | 0.018231302 | 0.000347401 | 124.6
1100 | 140 | 58.8 | 3.9 | 6.7 | 6 | 0 | 5.3 | 2.1 | 5.7 | 0 | 7.8 | 0 | 0 | 0 | 0 | 3.6 | 0 | 0.1 | 0 | 0 | 0 | 0 | 0 | 0 | 0 | 0 | 0 | 0 | 0 | 0.626432914 | 0.139109107 | 0.070690238 | 0.067909002 | 0.013283924 | 0.012010853 | 0.021891786 | 0 | 0.026958538 | 0.017268225 | 0.000350721 | 163
1100 | 140 | 62.99 | 3 | 8 | 6 | 0 | 7 | 2 | 4 | 0 | 7 | 0.01 | 0 | 0 | 0 | 0 | 0 | 0 | 0.298915569 | 0.046494543 | 0.06278164 | 0.036269221 | 0.009838914 | 0.008612068 | 0 | 0 | 0.004501653 | 0.015601223 | 0 | 0.362802902 | 0.090581818 | 0.020901906 | 0.011156644 | 0.003014052 | 0.001318325 | 0 | 0 | 0.019345766 | 0.007873758 | 0 | 117
1100 | 140 | 62.84 | 3 | 8 | 6 | 0 | 7 | 2 | 4 | 0 | 7 | 0.01 | 0 | 0 | 0 | 0 | 0 | 0.15 | 0.292972334 | 0.045450904 | 0.062301991 | 0.036053821 | 0.009786648 | 0.008584696 | 0 | 0 | 0.004408742 | 0.015487608 | 3.33e-05 | 0.367869185 | 0.091771764 | 0.021469228 | 0.01141701 | 0.003076031 | 0.001354294 | 0 | 0 | 0.019464034 | 0.00800503 | 0.000488176 | 137
1100 | 140 | 62.59 | 3 | 8 | 6 | 0 | 7 | 2 | 4 | 0 | 7 | 0.01 | 0 | 0 | 0 | 0 | 0 | 0.4 | 0.283360757 | 0.043776022 | 0.061517561 | 0.035709585 | 0.00970746 | 0.008542565 | 0 | 0 | 0.004257415 | 0.015310051 | 7.86e-05 | 0.376014695 | 0.09369044 | 0.022402248 | 0.011846412 | 0.003178043 | 0.001419634 | 0 | 0 | 0.019659774 | 0.008227422 | 0.001306708 | 152
1100 | 140 | 62.19 | 3 | 8 | 6 | 0 | 7 | 2 | 4 | 0 | 7 | 0.01 | 0 | 0 | 0 | 0 | 0 | 0.8 | 0.268723828 | 0.041262436 | 0.060295399 | 0.035170471 | 0.009585105 | 0.008473852 | 0 | 0 | 0.004028843 | 0.015039538 | 0.000146101 | 0.388294591 | 0.096597182 | 0.023856729 | 0.012521857 | 0.003338047 | 0.001515774 | 0 | 0 | 0.019955839 | 0.00856524 | 0.002630314 | 111
1100 | 100 | 61.95 | 3 | 8 | 6 | 0 | 5 | 2 | 7 | 0 | 7 | 0.05 | 0.004 | 0 | 0 | 0 | 0 | 0 | 0.331252188 | 0.054993857 | 0.067370962 | 0.067811806 | 0.010825782 | 0.008861516 | 0 | 0 | 0.004754416 | 0.012165054 | 0 | 0.308221039 | 0.079616476 | 0.014805995 | 0.013683391 | 0.001794398 | 0.00088836 | 0 | 0 | 0.018664393 | 0.004300368 | 0 | 395.7
1100 | 140 | 62.72 | 4.5 | 7 | 5.6 | 0 | 6.5 | 2 | 3.5 | 0.5 | 7.5 | 0.08 | 0 | 0 | 0 | 0 | 0 | 0.1 | 0.320591521 | 0.045299719 | 0.059163082 | 0.03339673 | 0.010500567 | 0.013410969 | 0 | 0 | 0.004825536 | 0.015446742 | 2.51e-05 | 0.355797036 | 0.084856151 | 0.015328019 | 0.008817838 | 0.002576221 | 0.001745663 | 0 | 0 | 0.021171764 | 0.006724037 | 0.000323271 | 226
1100 | 140 | 66.4 | 1.6 | 8.5 | 5.2 | 0 | 7 | 1.5 | 3.8 | 0 | 6 | 0 | 0 | 0 | 0 | 0 | 0 | 0 | 0.484168021 | 0.070056397 | 0.078380141 | 0.039464676 | 0.008402203 | 0.004928627 | 0 | 0 | 0.008680374 | 0.019172429 | 0 | 0.207011943 | 0.047681995 | 0.00973769 | 0.005184259 | 0.00114696 | 0.000318281 | 0 | 0 | 0.011575694 | 0.004086045 | 0 | 132
1100 | 140 | 69.67 | 6 | 3 | 5.7 | 0.2 | 5 | 0.4 | 2 | 0 | 8 | 0 | 0 | 0 | 0 | 0 | 0 | 0.03 | 0.308354812 | 0.037772158 | 0.023334168 | 0.016508328 | 0.001760833 | 0.016165363 | 0 | 0.000648288 | 0.004136493 | 0.009557013 | 8.37e-06 | 0.433642268 | 0.094272588 | 0.008481915 | 0.007533663 | 0.000843538 | 0.003973353 | 0 | 0.001960498 | 0.023496883 | 0.007440582 | 9.89e-05 | 220
1100 | 140 | 59.9 | 5 | 12 | 6 | 0 | 6 | 2 | 3 | 0 | 6 | 0 | 0 | 0 | 0 | 0 | 0 | 0.1 | 0.335889265 | 0.058740336 | 0.099754938 | 0.029239203 | 0.010038698 | 0.014952707 | 0 | 0 | 0.00566563 | 0.015095059 | 3.42e-05 | 0.294760385 | 0.078668793 | 0.026063613 | 0.006415791 | 0.0028462 | 0.001640548 | 0 | 0 | 0.014820908 | 0.005068044 | 0.000314331 | 224
1100 | 140 | 66.4 | 1.6 | 8.5 | 5.2 | 0 | 7 | 1.5 | 3.8 | 0 | 6 | 0 | 0 | 0 | 0 | 0 | 0 | 0 | 0.484168021 | 0.070056397 | 0.078380141 | 0.039464676 | 0.008402203 | 0.004928627 | 0 | 0 | 0.008680374 | 0.019172429 | 0 | 0.207011943 | 0.047681995 | 0.00973769 | 0.005184259 | 0.00114696 | 0.000318281 | 0 | 0 | 0.011575694 | 0.004086045 | 0 | 142
1100 | 123 | 66.4 | 0 | 9 | 6 | 0 | 8.5 | 1.1 | 5 | 0 | 4 | 0 | 0 | 0 | 0 | 0 | 0 | 0 | 0.405940722 | 0.066171633 | 0.070386426 | 0.045597519 | 0.005097246 | 0 | 0 | 0 | 0.004770183 | 0.0191301 | 0 | 0.266525203 | 0.065996644 | 0.020385596 | 0.011559751 | 0.001719221 | 0 | 0 | 0 | 0.008366365 | 0.00834722 | 0 | 100
1100 | 137 | 64.9 | 2 | 8.7 | 6 | 1.2 | 12 | 1 | 4.2 | 0 | 0 | 0 | 0 | 0 | 0 | 0 | 0 | 0 | 0.314304383 | 0.047883542 | 0.053204476 | 0.033932492 | 0.003790254 | 0.005180014 | 0 | 0.00450943 | 0 | 0.023125409 | 0 | 0.348616571 | 0.085428153 | 0.035296046 | 0.014491633 | 0.002462395 | 0.001259472 | 0 | 0.010517872 | 0 | 0.016002999 | 0 | 100
1100 | 140 | 61.9 | 4.4 | 7.1 | 6 | 0 | 5.4 | 1 | 3.6 | 0 | 7.9 | 0 | 0 | 0 | 0 | 2.6 | 0 | 0.1 | 0 | 0 | 0 | 0 | 0 | 0 | 0 | 0 | 0 | 0 | 0 | 0.65912381 | 0.1389673 | 0.07529288 | 0.04326918 | 0.00651312 | 0.01476952 | 0.01607595 | 0 | 0.02728048 | 0.01835934 | 0.00035293 | 263.3
1100 | 140 | 53.8 | 4.2 | 15 | 6.1 | 0 | 5.5 | 1 | 3.5 | 0 | 8.1 | 0 | 0 | 0 | 0 | 2.7 | 0 | 0.1 | 0.290836762 | 0.06004959 | 0.132119464 | 0.03642371 | 0.005638648 | 0.013177965 | 0.014554509 | 0 | 0.007608432 | 0.015516362 | 3.46e-05 | 0.282253745 | 0.081292708 | 0.027007108 | 0.005656694 | 0.000873522 | 0.000924407 | 0.002149883 | 0 | 0.020379362 | 0.00318454 | 0.00031803 | 180
1100 | 140 | 59.6 | 4 | 6.9 | 6 | 0 | 5.4 | 1 | 6.5 | 0 | 7.9 | 0 | 0 | 0 | 0 | 2.6 | 0 | 0.1 | 0.268399348 | 0.042681037 | 0.057924949 | 0.063292457 | 0.005549782 | 0.01200614 | 0.013613035 | 0 | 0.003290536 | 0.012903123 | 1.44e-05 | 0.361884312 | 0.095340066 | 0.014746152 | 0.014298668 | 0.000920984 | 0.001326842 | 0.002357095 | 0 | 0.023805097 | 0.005328179 | 0.000333011 | 124.6
1100 | 140 | 61.1 | 4 | 6.9 | 6 | 0 | 5.4 | 1 | 3.5 | 0 | 8 | 0 | 0 | 0 | 0 | 4 | 0 | 0.1 | 0.258824065 | 0.039086697 | 0.055638025 | 0.03311141 | 0.00516545 | 0.011114472 | 0.019304775 | 0 | 0.003213085 | 0.012283265 | 1.31e-05 | 0.394322288 | 0.100468446 | 0.017250971 | 0.008989076 | 0.00126977 | 0.00152708 | 0.00458124 | 0 | 0.024528375 | 0.006097133 | 0.000335622 | 243.9
1100 | 140 | 60.8 | 4.1 | 6.9 | 6 | 0 | 5.5 | 2.4 | 3.5 | 0 | 8 | 0 | 0 | 0 | 0 | 2.7 | 0 | 0.1 | 0.251216897 | 0.037550906 | 0.055638004 | 0.033092788 | 0.012645001 | 0.01214438 | 0.013624665 | 0 | 0.002995096 | 0.012645001 | 1.29e-05 | 0.399850715 | 0.102203714 | 0.017945335 | 0.00921425 | 0.003075206 | 0.001693921 | 0.003166155 | 0 | 0.024789232 | 0.006156097 | 0.000335374 | 282
1100 | 140 | 51.3 | 3.9 | 14.4 | 6 | 0 | 5.3 | 2.2 | 6.2 | 0 | 8 | 0 | 0 | 0 | 0 | 2.6 | 0 | 0.1 | 0.288889212 | 0.062488769 | 0.130478503 | 0.06616422 | 0.01304724 | 0.012387857 | 0.014420955 | 0 | 0.00716774 | 0.015464978 | 3.05e-05 | 0.25564346 | 0.075755121 | 0.021781247 | 0.008160692 | 0.001257282 | 0.000675207 | 0.001548319 | 0 | 0.020395908 | 0.002514564 | 0.000318201 | 39.6
1100 | 140 | 51.6 | 3.9 | 14.4 | 6 | 0 | 5.3 | 1 | 6.1 | 0 | 7.9 | 0 | 0 | 0 | 0 | 3.7 | 0 | 0.1 | 0.297521028 | 0.061649834 | 0.131203968 | 0.065281373 | 0.005980632 | 0.012442181 | 0.019218175 | 0 | 0.007546694 | 0.015679121 | 3.08e-05 | 0.238713142 | 0.068879673 | 0.018470827 | 0.007041622 | 0.000497856 | 0.000590981 | 0.001887556 | 0 | 0.019491611 | 0.002292288 | 0.000308026 | 302.1
1100 | 140 | 52.1 | 4 | 14.5 | 6.1 | 0 | 5.4 | 2.4 | 3.5 | 0 | 8 | 0 | 0 | 0 | 0 | 3.9 | 0 | 0.1 | 0.267792965 | 0.055552086 | 0.126897576 | 0.036673383 | 0.013797686 | 0.012674748 | 0.020579788 | 0 | 0.006476352 | 0.01544318 | 2.78e-05 | 0.287577979 | 0.084008661 | 0.027227244 | 0.00558463 | 0.001952881 | 0.000856832 | 0.002992387 | 0 | 0.021338156 | 0.003070676 | 0.000321856 | 205.1
1100 | 140 | 58.9 | 3.9 | 6.7 | 5.9 | 0 | 5.3 | 2.1 | 5.7 | 0 | 7.8 | 0 | 0 | 0 | 0 | 3.6 | 0 | 0.1 | 0.26379125 | 0.04089275 | 0.056544 | 0.0562685 | 0.011647 | 0.0113525 | 0.01889075 | 0 | 0.002926 | 0.012673 | 1.42e-05 | 0.364654778 | 0.096067752 | 0.014454614 | 0.012069917 | 0.001861738 | 0.001213267 | 0.003226663 | 0 | 0.024071849 | 0.004999498 | 0.000334694 | 163
1100 | 140 | 46.4 | 4.5 | 14.8 | 6.1 | 0 | 5.7 | 2.5 | 7.1 | 0 | 7.9 | 0 | 0 | 0 | 0 | 4.8 | 0 | 0.2 | 0.274755923 | 0.055762591 | 0.134954842 | 0.076195721 | 0.015186119 | 0.013570706 | 0.020038525 | 0 | 0.008662808 | 0.017368777 | 7.4e-05 | 0.171071951 | 0.047755221 | 0.010549769 | 0.004896464 | 0.000549733 | 0.000347738 | 0.001119922 | 0 | 0.017565903 | 0.001321917 | 0.000513937 | 4
1100 | 130 | 68.6 | 4.8 | 6.9 | 5.7 | 0 | 5.8 | 0 | 0 | 0 | 8.2 | 0 | 0 | 0 | 0 | 0 | 0 | 0 | 0 | 0 | 0 | 0 | 0 | 0 | 0 | 0 | 0 | 0 | 0 | 0.73061433 | 0.132044089 | 0.073188098 | 0 | 0 | 0.016115104 | 0 | 0 | 0.028325406 | 0.019718484 | 0 | 40
1100 | 130 | 66 | 4.6 | 7.2 | 5.8 | 0 | 5.6 | 0 | 2.9 | 0 | 7.9 | 0 | 0 | 0 | 0 | 0 | 0 | 0 | 0.345235448 | 0.050616452 | 0.060593312 | 0.026986504 | 0 | 0.01345716 | 0 | 0 | 0.005759252 | 0.012951872 | 0 | 0.350531216 | 0.082381908 | 0.014997024 | 0.007522732 | 0 | 0.001826188 | 0 | 0 | 0.021250628 | 0.005895148 | 0 | 135.8
1100 | 130 | 63.7 | 4.6 | 7 | 5.7 | 0 | 5.5 | 0 | 5.6 | 0 | 7.9 | 0 | 0 | 0 | 0 | 0 | 0 | 0 | 0.332666743 | 0.049226675 | 0.060159484 | 0.053777173 | 0 | 0.013683168 | 0 | 0 | 0.005300116 | 0.013081362 | 0 | 0.336744209 | 0.081064291 | 0.013096054 | 0.012647559 | 0 | 0.001553209 | 0 | 0 | 0.021626901 | 0.005367777 | 0 | 173.3
1100 | 130 | 63.7 | 4.6 | 7 | 5.9 | 0 | 5.7 | 0 | 0 | 0 | 8.1 | 0 | 0 | 0 | 0 | 5 | 0 | 0 | 0.296712306 | 0.045445256 | 0.052446235 | 0 | 0 | 0.00778226 | 0.016795366 | 0 | 0.005028134 | 0.012256078 | 0 | 0.391233068 | 0.093587095 | 0.01775999 | 0 | 0 | 0.001415612 | 0.005721883 | 0 | 0.023422438 | 0.007164511 | 0 | 68.1
1100 | 130 | 60 | 4.8 | 7.2 | 6.2 | 0 | 5.8 | 0 | 2.8 | 0 | 8.2 | 0 | 0 | 0 | 0 | 5 | 0 | 0 | 0.216761967 | 0.034475137 | 0.05051357 | 0.023902274 | 0 | 0.00834642 | 0.016999935 | 0 | 0.002932032 | 0.011655009 | 0 | 0.428629844 | 0.110935463 | 0.02154057 | 0.008995098 | 0 | 0.001570476 | 0.005835814 | 0 | 0.025732579 | 0.007834046 | 0 | 246.8
1100 | 130 | 58 | 4.7 | 7 | 6.1 | 0 | 5.7 | 0 | 5.5 | 0 | 8 | 0 | 0 | 0 | 0 | 5 | 0 | 0 | 0.233150076 | 0.037514225 | 0.055563643 | 0.052082898 | 0 | 0.011301732 | 0.022710367 | 0 | 0.00266401 | 0.012618771 | 0 | 0.38817358 | 0.104776137 | 0.017058015 | 0.01325613 | 0 | 0.00141309 | 0.004872918 | 0 | 0.025149638 | 0.006044885 | 0 | 167.2
1100 | 148 | 62.69 | 4 | 9 | 6 | 0.2 | 6 | 1.5 | 2.5 | 0 | 8 | 0.01 | 0 | 0 | 0 | 0 | 0 | 0.1 | 0.282416339 | 0.043936434 | 0.071648276 | 0.022864222 | 0.007356435 | 0.011643477 | 0 | 0.000670855 | 0.005081959 | 0.013849029 | 2.3e-05 | 0.38105955 | 0.094167652 | 0.023193284 | 0.006994199 | 0.002351219 | 0.001697201 | 0 | 0.001924216 | 0.022377114 | 0.006421259 | 0.000324306 | 81.6
1100 | 120 | 60.2 | 0 | 5 | 5.6 | 1 | 8 | 0.6 | 8 | 0 | 6 | 0 | 0 | 0 | 0 | 0 | 0 | 5.6 | 0.166665125 | 0.022687445 | 0.02945899 | 0.05452799 | 0.00273427 | 0 | 0 | 0.00260601 | 0.00198803 | 0.010386145 | 0.000445995 | 0.470676948 | 0.106453389 | 0.023327021 | 0.034758024 | 0.00111048 | 0 | 0 | 0.010389929 | 0.017531703 | 0.010723073 | 0.019072494 | 166
1100 | 120 | 61.7 | 3 | 9 | 5.6 | 1 | 6 | 0.6 | 6.5 | 0 | 6.5 | 0 | 0 | 0 | 0 | 0 | 0 | 0.1 | 0.32449734 | 0.049896414 | 0.075483189 | 0.063862345 | 0.00328092 | 0.008972987 | 0 | 0.00387545 | 0.005323238 | 0.015265088 | 3.3e-05 | 0.31306124 | 0.075971685 | 0.017130826 | 0.011952471 | 0.000507946 | 0.000795633 | 0 | 0.008787921 | 0.016465551 | 0.004526566 | 0.000305667 | 377
1100 | 120 | 61 | 4.8 | 8 | 5.49 | 0 | 7.5 | 0 | 4.4 | 0.1 | 8.6 | 0 | 0 | 0.01 | 0 | 0 | 0 | 0.1 | 0.312398333 | 0.045874503 | 0.070264771 | 0.04312652 | 0 | 0.013938752 | 0 | 0 | 0.006077174 | 0.018119358 | 2.55e-05 | 0.34634896 | 0.082921482 | 0.015355469 | 0.010288993 | 0 | 0.001526282 | 0 | 0 | 0.024001149 | 0.00686583 | 0.000326712 | 498
1100 | 120 | 61.6 | 3 | 8 | 6.2 | 0 | 5 | 2 | 7 | 0 | 7 | 0 | 0 | 0 | 0 | 0 | 0 | 0.2 | 0.303581495 | 0.051732568 | 0.06489119 | 0.065954723 | 0.010567562 | 0.008716805 | 0 | 0 | 0.004160293 | 0.011693656 | 4.17e-05 | 0.331108268 | 0.087216639 | 0.017193467 | 0.015451145 | 0.002039092 | 0.001024332 | 0 | 0 | 0.019232559 | 0.004753094 | 0.000636618 | 319
1100 | 120 | 63.9 | 7.2 | 6.4 | 5.47 | 0 | 5.2 | 0 | 1.8 | 0.3 | 9.5 | 0 | 0 | 0.03 | 0 | 0 | 0 | 0.2 | 0.301596004 | 0.040129953 | 0.05359334 | 0.016738385 | 0 | 0.018802083 | 0 | 0 | 0.005639279 | 0.012072633 | 5.83e-05 | 0.399035559 | 0.089743946 | 0.01447483 | 0.005374805 | 0 | 0.002916815 | 0 | 0 | 0.027993775 | 0.006013882 | 0.000660926 | 583
1100 | 120 | 64.9 | 5.8 | 4.8 | 5.78 | 0 | 6.8 | 0 | 3.8 | 0.5 | 7.5 | 0 | 0 | 0.02 | 0 | 0 | 0 | 0.1 | 0.287809136 | 0.038937172 | 0.037589791 | 0.03262373 | 0 | 0.014478999 | 0 | 0 | 0.0036529 | 0.012622607 | 2.14e-05 | 0.410732168 | 0.095487877 | 0.013027513 | 0.012953848 | 0 | 0.002940965 | 0 | 0 | 0.02234907 | 0.008845563 | 0.000328663 | 572
1100 | 120 | 66.1 | 6 | 4.5 | 5.36 | 0 | 6 | 0 | 3 | 0.3 | 8.6 | 0 | 0 | 0.04 | 0 | 0 | 0 | 0.1 | 0.327768447 | 0.040473422 | 0.038193825 | 0.02748677 | 0 | 0.017494144 | 0 | 0 | 0.005297125 | 0.013278065 | 2.82e-05 | 0.389763191 | 0.085438076 | 0.010207415 | 0.009083857 | 0 | 0.00292549 | 0 | 0 | 0.024824263 | 0.00740912 | 0.000328588 | 584
1100 | 120 | 67 | 6.5 | 4 | 5.18 | 0 | 5.5 | 0 | 2.4 | 0.3 | 9 | 0 | 0 | 0.02 | 0 | 0 | 0 | 0.1 | 0.348800542 | 0.041195846 | 0.034537442 | 0.022272216 | 0 | 0.01909324 | 0 | 0 | 0.00620288 | 0.012463912 | 3.39e-05 | 0.382648422 | 0.08122704 | 0.008746338 | 0.00716406 | 0 | 0.003164556 | 0 | 0 | 0.0255123 | 0.006612582 | 0.000324702 | 592
1100 | 120 | 67.9 | 7.5 | 3.1 | 4.75 | 0 | 5 | 0 | 1.4 | 0.2 | 10 | 0 | 0 | 0.05 | 0 | 0 | 0 | 0.1 | 0.387763715 | 0.041553805 | 0.027599972 | 0.013420499 | 0 | 0.021743568 | 0 | 0 | 0.008764094 | 0.011928193 | 4.62e-05 | 0.366227975 | 0.072755697 | 0.006556275 | 0.004063044 | 0 | 0.003528433 | 0 | 0 | 0.026954115 | 0.005608555 | 0.000315907 | 487
1100 | 140 | 60.519 | 2 | 9 | 5.7 | 0.1 | 8 | 2 | 4.3 | 0.9 | 7.25 | 0.001 | 0.02 | 0 | 0.2 | 0 | 0 | 0.01 | 0.328884791 | 0.051392129 | 0.075411835 | 0.04142576 | 0.010592642 | 0.005976582 | 0 | 0.000437311 | 0.006079161 | 0.019678991 | 5.4e-06 | 0.321736519 | 0.0794748 | 0.019191188 | 0.009804944 | 0.002318954 | 0.000676362 | 0 | 0.000855805 | 0.01874028 | 0.00727894 | 3.22e-05 | 146
1100 | 152 | 60.519 | 2 | 9 | 5.7 | 0.1 | 8 | 2 | 4.3 | 0.9 | 7.25 | 0.001 | 0.02 | 0 | 0.2 | 0 | 0 | 0.01 | 0.328884791 | 0.051392129 | 0.075411835 | 0.04142576 | 0.010592642 | 0.005976582 | 0 | 0.000437311 | 0.006079161 | 0.019678991 | 5.4e-06 | 0.321736519 | 0.0794748 | 0.019191188 | 0.009804944 | 0.002318954 | 0.000676362 | 0 | 0.000855805 | 0.01874028 | 0.00727894 | 3.22e-05 | 92
1100 | 170 | 60.519 | 2 | 9 | 5.7 | 0.1 | 8 | 2 | 4.3 | 0.9 | 7.25 | 0.001 | 0.02 | 0 | 0.2 | 0 | 0 | 0.01 | 0.328884791 | 0.051392129 | 0.075411835 | 0.04142576 | 0.010592642 | 0.005976582 | 0 | 0.000437311 | 0.006079161 | 0.019678991 | 5.4e-06 | 0.321736519 | 0.0794748 | 0.019191188 | 0.009804944 | 0.002318954 | 0.000676362 | 0 | 0.000855805 | 0.01874028 | 0.00727894 | 3.22e-05 | 48
1100 | 200 | 60.519 | 2 | 9 | 5.7 | 0.1 | 8 | 2 | 4.3 | 0.9 | 7.25 | 0.001 | 0.02 | 0 | 0.2 | 0 | 0 | 0.01 | 0.328884791 | 0.051392129 | 0.075411835 | 0.04142576 | 0.010592642 | 0.005976582 | 0 | 0.000437311 | 0.006079161 | 0.019678991 | 5.4e-06 | 0.321736519 | 0.0794748 | 0.019191188 | 0.009804944 | 0.002318954 | 0.000676362 | 0 | 0.000855805 | 0.01874028 | 0.00727894 | 3.22e-05 | 18
1100 | 225 | 60.519 | 2 | 9 | 5.7 | 0.1 | 8 | 2 | 4.3 | 0.9 | 7.25 | 0.001 | 0.02 | 0 | 0.2 | 0 | 0 | 0.01 | 0.328884791 | 0.051392129 | 0.075411835 | 0.04142576 | 0.010592642 | 0.005976582 | 0 | 0.000437311 | 0.006079161 | 0.019678991 | 5.4e-06 | 0.321736519 | 0.0794748 | 0.019191188 | 0.009804944 | 0.002318954 | 0.000676362 | 0 | 0.000855805 | 0.01874028 | 0.00727894 | 3.22e-05 | 10
1100 | 100 | 67.5425 | 0 | 5.5 | 5.95 | 2 | 5 | 2.25 | 8.05 | 0.15 | 3.5 | 0.007 | 0.003 | 0 | 0.04 | 0 | 0 | 0.0075 | 0.319959394 | 0.04647233 | 0.038991741 | 0.072427783 | 0.011472952 | 0 | 0 | 0.006492682 | 0.002143858 | 0.01126926 | 0 | 0.345418649 | 0.080648234 | 0.014806531 | 0.016823596 | 0.002046511 | 0 | 0 | 0.017589197 | 0.00900563 | 0.004407115 | 2.45e-05 | 613
1100 | 120 | 67.5425 | 0 | 5.5 | 5.95 | 2 | 5 | 2.25 | 8.05 | 0.15 | 3.5 | 0.007 | 0.003 | 0 | 0.04 | 0 | 0 | 0.0075 | 0.319959394 | 0.04647233 | 0.038991741 | 0.072427783 | 0.011472952 | 0 | 0 | 0.006492682 | 0.002143858 | 0.01126926 | 0 | 0.345418649 | 0.080648234 | 0.014806531 | 0.016823596 | 0.002046511 | 0 | 0 | 0.017589197 | 0.00900563 | 0.004407115 | 2.45e-05 | 148
1100 | 130 | 67.5425 | 0 | 5.5 | 5.95 | 2 | 5 | 2.25 | 8.05 | 0.15 | 3.5 | 0.007 | 0.003 | 0 | 0.04 | 0 | 0 | 0.0075 | 0.319959394 | 0.04647233 | 0.038991741 | 0.072427783 | 0.011472952 | 0 | 0 | 0.006492682 | 0.002143858 | 0.01126926 | 0 | 0.345418649 | 0.080648234 | 0.014806531 | 0.016823596 | 0.002046511 | 0 | 0 | 0.017589197 | 0.00900563 | 0.004407115 | 2.45e-05 | 98
1100 | 160 | 60.6 | 4 | 9 | 5.95 | 0 | 8.6 | 1.1 | 4.95 | 1.6 | 4 | 0.15 | 0.02 | 0.005 | 0 | 0 | 0.025 | 0 | 0.361671737 | 0.059749464 | 0.07205458 | 0.046451813 | 0.005351565 | 0.011562166 | 0 | 0 | 0.003668318 | 0.019920358 | 0 | 0.289217992 | 0.075245684 | 0.021435831 | 0.011827678 | 0.001669889 | 0.001585975 | 0 | 0 | 0.009864091 | 0.008718665 | 0 | 66
1100 | 140 | 60.6 | 4 | 9 | 5.95 | 0 | 8.6 | 1.1 | 4.95 | 1.6 | 4 | 0.15 | 0.02 | 0.005 | 0 | 0 | 0.025 | 0 | 0.361671737 | 0.059749464 | 0.07205458 | 0.046451813 | 0.005351565 | 0.011562166 | 0 | 0 | 0.003668318 | 0.019920358 | 0 | 0.289217992 | 0.075245684 | 0.021435831 | 0.011827678 | 0.001669889 | 0.001585975 | 0 | 0 | 0.009864091 | 0.008718665 | 0 | 146
1100 | 110 | 60.6 | 4 | 9 | 5.95 | 0 | 8.6 | 1.1 | 4.95 | 1.6 | 4 | 0.15 | 0.02 | 0.005 | 0 | 0 | 0.025 | 0 | 0.361671737 | 0.059749464 | 0.07205458 | 0.046451813 | 0.005351565 | 0.011562166 | 0 | 0 | 0.003668318 | 0.019920358 | 0 | 0.289217992 | 0.075245684 | 0.021435831 | 0.011827678 | 0.001669889 | 0.001585975 | 0 | 0 | 0.009864091 | 0.008718665 | 0 | 430
1100 | 137 | 66.4 | 0 | 0 | 5.3 | 0 | 8.7 | 0 | 9.2 | 0 | 10.4 | 0 | 0 | 0 | 0 | 0 | 0 | 0 | 0.193854822 | 0.020977463 | 0 | 0.059206906 | 0 | 0 | 0 | 0 | 0.003278539 | 0.011035155 | 0 | 0.509064595 | 0.101061417 | 0 | 0.050726412 | 0 | 0 | 0 | 0 | 0.032429891 | 0.018367687 | 0 | 340
1100 | 137 | 60 | 0 | 8.2 | 5.1 | 0 | 11.5 | 1.9 | 5.2 | 0 | 8.1 | 0 | 0 | 0 | 0 | 0 | 0 | 0 | 0 | 0 | 0 | 0 | 0 | 0 | 0 | 0 | 0 | 0 | 0 | 0.648025717 | 0.119808948 | 0.088198758 | 0.063392456 | 0.012552955 | 0 | 0 | 0 | 0.028376306 | 0.039650765 | 0 | 351
1100 | 137 | 65.2 | 1.2 | 0 | 5.4 | 0 | 8 | 0 | 9 | 1.2 | 10 | 0 | 0 | 0 | 0 | 0 | 0 | 0 | 0.206537817 | 0.022593108 | 0 | 0.062153397 | 0 | 0.002916234 | 0 | 0 | 0.003061121 | 0.011008322 | 0 | 0.496254019 | 0.101725814 | 0 | 0.045370571 | 0 | 0.001086016 | 0 | 0 | 0.031266196 | 0.016020467 | 0 | 318
1100 | 137 | 66.4 | 0 | 0 | 5.4 | 0 | 8 | 1.2 | 9 | 0 | 10 | 0 | 0 | 0 | 0 | 0 | 0 | 0 | 0.223101028 | 0.02465631 | 0 | 0.066337215 | 0.005930933 | 0 | 0 | 0 | 0.003257317 | 0.012177198 | 0 | 0.477059975 | 0.099195886 | 0 | 0.040776174 | 0.001807549 | 0 | 0 | 0 | 0.030940982 | 0.014752788 | 0 | 164
1100 | 137 | 62.4 | 2.4 | 7.8 | 5.3 | 0.5 | 8.7 | 1.9 | 4.9 | 0 | 6 | 0 | 0 | 0 | 0 | 0 | 0 | 0.1 | 0.360015068 | 0.05103336 | 0.067211165 | 0.048654102 | 0.010430805 | 0.007287196 | 0 | 0.002362017 | 0.00545965 | 0.022206408 | 3.45e-05 | 0.300202258 | 0.07094004 | 0.014974813 | 0.009862707 | 0.001862814 | 0.000718757 | 0 | 0.00412541 | 0.015127921 | 0.007174811 | 0.000314722 | 375
1100 | 137 | 61.5 | 2.4 | 7.6 | 5.2 | 0.5 | 8.5 | 1.8 | 4.5 | 0 | 5.9 | 0 | 0 | 0 | 0 | 2 | 0 | 0.1 | 0.361160841 | 0.050491495 | 0.067174272 | 0.046048197 | 0.010169438 | 0.00742299 | 0.010857508 | 0.002314947 | 0.005061395 | 0.022373931 | 3.5e-05 | 0.294837115 | 0.070158418 | 0.013557263 | 0.008133524 | 0.001575844 | 0.000642011 | 0.001529986 | 0.004218927 | 0.01534989 | 0.006570186 | 0.000316836 | 237
1100 | 137 | 62.2 | 3.5 | 7.6 | 5.3 | 0.5 | 8.6 | 1.8 | 4.5 | 0 | 5.9 | 0 | 0 | 0 | 0 | 0 | 0 | 0.1 | 0.35159017 | 0.049140443 | 0.065543014 | 0.044689438 | 0.009866208 | 0.010656626 | 0 | 0.002214291 | 0.004972345 | 0.021873832 | 3.36e-05 | 0.310920409 | 0.073651186 | 0.015072106 | 0.009412376 | 0.001863141 | 0.001094156 | 0 | 0.004315104 | 0.015410459 | 0.007364679 | 0.000316382 | 178
1100 | 137 | 60.8 | 3.5 | 7.6 | 5.2 | 0.5 | 8.3 | 1.7 | 4.5 | 0 | 5.8 | 0 | 0 | 0 | 0 | 2 | 0 | 0.1 | 0.352907675 | 0.049373402 | 0.067599412 | 0.046375134 | 0.009680946 | 0.010897551 | 0.010932146 | 0.002173744 | 0.004630018 | 0.021996909 | 3.46e-05 | 0.299173038 | 0.071933125 | 0.013574525 | 0.008104067 | 0.001473467 | 0.000935736 | 0.001524276 | 0.00439923 | 0.015547615 | 0.00642313 | 0.000321792 | 340
1100 | 137 | 59.9 | 5 | 12 | 6 | 0 | 6 | 2 | 3 | 0 | 6 | 0 | 0 | 0 | 0 | 0 | 0 | 0.1 | 0.335889265 | 0.058740336 | 0.099754938 | 0.029239203 | 0.010038698 | 0.014952707 | 0 | 0 | 0.00566563 | 0.015095059 | 3.42e-05 | 0.294760385 | 0.078668793 | 0.026063613 | 0.006415791 | 0.0028462 | 0.001640548 | 0 | 0 | 0.014820908 | 0.005068044 | 0.000314331 | 227
1100 | 137 | 58.3 | 5 | 12 | 6 | 0 | 6 | 2 | 3 | 0 | 6 | 0 | 0 | 0 | 0 | 1.6 | 0 | 0.1 | 0 | 0 | 0 | 0 | 0 | 0 | 0 | 0 | 0 | 0 | 0 | 0.618171667 | 0.138380115 | 0.126717418 | 0.035904528 | 0.01297359 | 0.016707103 | 0.00985225 | 0 | 0.020636423 | 0.020309842 | 0.000348289 | 143
1100 | 137 | 63.7 | 5 | 5.8 | 5.9 | 0 | 5.9 | 2.8 | 3.2 | 0 | 5.6 | 0 | 0 | 0 | 0 | 2 | 0 | 0.1 | 0.304542336 | 0.043463114 | 0.045690891 | 0.029605102 | 0.013800767 | 0.014387526 | 0.009979677 | 0 | 0.00262849 | 0.012927784 | 1.91e-05 | 0.372368438 | 0.092914303 | 0.0156888 | 0.008775269 | 0.004403323 | 0.00235855 | 0.002363779 | 0 | 0.016677194 | 0.007086108 | 0.000329465 | 412
1100 | 137 | 61.7 | 5.8 | 5.8 | 5.7 | 0 | 5.6 | 2.9 | 3.2 | 0 | 5.6 | 0 | 0 | 0 | 0 | 3.6 | 0 | 0.1 | 0.306870638 | 0.04363611 | 0.046642968 | 0.030816628 | 0.014525813 | 0.014413362 | 0.016603723 | 0 | 0.002547273 | 0.012843928 | 1.96e-05 | 0.357227826 | 0.089945841 | 0.014108167 | 0.007842333 | 0.003845856 | 0.002033384 | 0.003484366 | 0 | 0.017020173 | 0.006230689 | 0.000336387 | 722
1100 | 137 | 61.85 | 5.9 | 5.8 | 5.7 | 0 | 5.5 | 2.9 | 2.4 | 0 | 5.7 | 0 | 0 | 0 | 0.45 | 3.7 | 0 | 0.1 | 0.305569848 | 0.043176181 | 0.045340449 | 0.022634628 | 0.013759234 | 0.013308345 | 0.015781115 | 0 | 0.002752796 | 0.012278419 | 1.9e-05 | 0.366150436 | 0.090711816 | 0.014805389 | 0.006340046 | 0.004296687 | 0.002079207 | 0.003738476 | 0 | 0.017212353 | 0.006447591 | 0.000332878 | 387
1100 | 137 | 62.35 | 5.9 | 5.8 | 5.7 | 0 | 5.6 | 1.4 | 3.2 | 0 | 5.8 | 0 | 0 | 0 | 0.45 | 3.7 | 0 | 0.1 | 0.326956818 | 0.046921628 | 0.04785701 | 0.030943873 | 0.007056037 | 0.015113543 | 0.017518086 | 0 | 0.003024742 | 0.012937762 | 2.54e-05 | 0.346666139 | 0.086177331 | 0.01283554 | 0.007614139 | 0.001826037 | 0.002034312 | 0.003584264 | 0 | 0.017165718 | 0.00612231 | 0.000329365 | 380
1100 | 137 | 59.2 | 4.9 | 5.8 | 5.8 | 0 | 5.8 | 3.9 | 2.9 | 0 | 5.6 | 0 | 0 | 0 | 0 | 6 | 0 | 0.1 | 0.250503432 | 0.036551496 | 0.040758833 | 0.02611351 | 0.016499683 | 0.007953144 | 0.019849894 | 0 | 0.001949138 | 0.011884387 | 1.24e-05 | 0.390836084 | 0.100605276 | 0.01766632 | 0.008391641 | 0.005525932 | 0.001432855 | 0.00544818 | 0 | 0.017788501 | 0.00732533 | 0.000344329 | 1252
1100 | 137 | 60 | 6.9 | 5.6 | 5.6 | 0 | 5.6 | 2.8 | 2.8 | 0 | 5.6 | 0 | 0 | 0 | 0 | 5 | 0 | 0.1 | 0.282283842 | 0.040097744 | 0.041519144 | 0.026030784 | 0.012240083 | 0.011611815 | 0.017350885 | 0 | 0.002383853 | 0.012044027 | 1.78e-05 | 0.372226627 | 0.093248661 | 0.014607982 | 0.007674937 | 0.003834856 | 0.001906979 | 0.004299846 | 0 | 0.017497185 | 0.006823328 | 0.000344824 | 964
1100 | 137 | 59.7 | 6.4 | 5.6 | 5.6 | 0 | 5 | 2.4 | 4.6 | 0 | 5.6 | 0 | 0 | 0 | 0 | 5 | 0 | 0.1 | 0.304369076 | 0.044168796 | 0.045435769 | 0.045325598 | 0.012043759 | 0.013886629 | 0.021523524 | 0 | 0.002338643 | 0.01167819 | 1.5e-05 | 0.339930725 | 0.087540094 | 0.011986599 | 0.009893624 | 0.002453004 | 0.001665739 | 0.003787516 | 0 | 0.017295841 | 0.005146029 | 0.000336028 | 1001
1100 | 137 | 58.8 | 6.4 | 6.5 | 5.9 | 0 | 4 | 1.1 | 4.6 | 0 | 7.6 | 0 | 0 | 0 | 0 | 5 | 0 | 0.1 | 0.244231739 | 0.037313884 | 0.049192221 | 0.042834386 | 0.005124979 | 0.011811014 | 0.018909404 | 0 | 0.002558282 | 0.008785678 | 1.26e-05 | 0.388674698 | 0.101173493 | 0.015460977 | 0.011469978 | 0.001182928 | 0.001630672 | 0.004228691 | 0 | 0.02403444 | 0.004571408 | 0.000342717 | 1930
1100 | 137 | 61.7 | 3 | 9 | 5.6 | 1 | 6 | 0.6 | 6.5 | 0 | 6.5 | 0 | 0 | 0 | 0 | 0 | 0 | 0.1 | 0.32449734 | 0.049896414 | 0.075483189 | 0.063862345 | 0.00328092 | 0.008972987 | 0 | 0.00387545 | 0.005323238 | 0.015265088 | 3.3e-05 | 0.31306124 | 0.075971685 | 0.017130826 | 0.011952471 | 0.000507946 | 0.000795633 | 0 | 0.008787921 | 0.016465551 | 0.004526566 | 0.000305667 | 136
1100 | 137 | 69.57 | 6 | 3 | 5.7 | 0.2 | 5 | 0.4 | 2 | 0.1 | 8 | 0 | 0 | 0 | 0 | 0 | 0 | 0.03 | 0.308354812 | 0.037772158 | 0.023334168 | 0.016508328 | 0.001760833 | 0.016165363 | 0 | 0.000648288 | 0.004136493 | 0.009557013 | 8.37e-06 | 0.433642268 | 0.094272588 | 0.008481915 | 0.007533663 | 0.000843538 | 0.003973353 | 0 | 0.001960498 | 0.023496883 | 0.007440582 | 9.89e-05 | 330
1100 | 137 | 67.8 | 6.3 | 3.3 | 5.8 | 0.2 | 5.5 | 0.4 | 2.3 | 0.1 | 8.3 | 0 | 0 | 0 | 0 | 0 | 0 | 0 | 0.264543833 | 0.03264806 | 0.024635288 | 0.018331858 | 0.001705634 | 0.015558348 | 0 | 0.000522814 | 0.003385313 | 0.009458853 | 0 | 0.462338885 | 0.10253554 | 0.01032174 | 0.009364633 | 0.000869528 | 0.004216274 | 0 | 0.002101882 | 0.025454036 | 0.00834497 | 0 | 333
1100 | 137 | 62.5 | 0 | 5 | 5 | 1.5 | 4 | 0 | 10 | 0 | 12 | 0 | 0 | 0 | 0 | 0 | 0 | 0 | 0.262304165 | 0.032951824 | 0.042707239 | 0.095301845 | 0 | 0 | 0 | 0.004704803 | 0.007371162 | 0.009668963 | 0 | 0.384359647 | 0.07957399 | 0.008812488 | 0.021483506 | 0 | 0 | 0 | 0.014316887 | 0.032901046 | 0.003542435 | 0 | 14
1100 | 137 | 59.6 | 3 | 10 | 5.6 | 0 | 6 | 2 | 5 | 0 | 8.7 | 0 | 0 | 0 | 0 | 0 | 0 | 0.1 | 0.329414103 | 0.053725236 | 0.089481501 | 0.05096602 | 0.011417251 | 0.009282549 | 0 | 0 | 0.007312491 | 0.016101106 | 2.84e-05 | 0.302460967 | 0.075416402 | 0.016097362 | 0.008865653 | 0.001551813 | 0.000739165 | 0 | 0 | 0.022602875 | 0.004201567 | 0.000319872 | 139
1100 | 137 | 50.5 | 6 | 16.5 | 5.6 | 0 | 6 | 2 | 2 | 0 | 8.3 | 0 | 0 | 0 | 0 | 3 | 0 | 0.1 | 0 | 0 | 0 | 0 | 0 | 0 | 0 | 0 | 0 | 0 | 0 | 0.555101493 | 0.13405313 | 0.177497687 | 0.024608234 | 0.013037017 | 0.018051325 | 0.017422925 | 0 | 0.02960001 | 0.021005524 | 0.000362654 | 141
1100 | 137 | 76.97 | 1.51 | 0 | 6.02 | 0 | 0 | 9.57 | 0 | 0 | 5.93 | 0 | 0 | 0 | 0 | 0 | 0 | 0 | 0.334290272 | 0.039091672 | 0 | 0 | 0.036624216 | 0.003663672 | 0 | 0 | 0.003126 | 0 | 0 | 0.448574112 | 0.094093488 | 0 | 0 | 0.02291976 | 0.001178064 | 0 | 0 | 0.016434576 | 0 | 0 | 73.29
1100 | 130 | 67.97 | 2 | 4.5 | 6.5 | 0 | 0 | 9.5 | 3 | 0 | 6.5 | 0 | 0 | 0.03 | 0 | 0 | 0 | 0 | 0.237069959 | 0.032898861 | 0.02703101 | 0.023871399 | 0.039313496 | 0.005009141 | 0 | 0 | 0.001776135 | 0 | 0 | 0.452888653 | 0.11055869 | 0.018440164 | 0.010482977 | 0.019655582 | 0.001386336 | 0 | 0 | 0.0196176 | 0 | 0 | 306
1100 | 137 | 77.05 | 3 | 0 | 5.97 | 0 | 0 | 8.02 | 0 | 0 | 5.96 | 0 | 0 | 0 | 0 | 0 | 0 | 0 | 0.369653947 | 0.044674652 | 0 | 0 | 0.03159959 | 0.007506731 | 0 | 0 | 0.003735079 | 0 | 0 | 0.41801167 | 0.088074168 | 0 | 0 | 0.018553929 | 0.002160463 | 0 | 0 | 0.016024342 | 0 | 0 | 71.66
1100 | 137 | 77.03 | 0 | 0 | 6.02 | 0 | 0 | 11 | 0 | 0 | 5.95 | 0 | 0 | 0 | 0 | 0 | 0 | 0 | 0.315592765 | 0.035757752 | 0 | 0 | 0.041929302 | 0 | 0 | 0 | 0.00284018 | 0 | 0 | 0.464196517 | 0.096801964 | 0 | 0 | 0.026190276 | 0 | 0 | 0 | 0.016697282 | 0 | 0 | 69.12
1100 | 100 | 59.65 | 9 | 11 | 5.75 | 0 | 1.3 | 2 | 2.5 | 0 | 8.8 | 0 | 0 | 0 | 0 | 0 | 0 | 0 | 0.311373504 | 0.052347486 | 0.092726101 | 0.025238593 | 0.010709815 | 0.0203382 | 0 | 0 | 0.00619602 | 0.003500281 | 0 | 0.326552661 | 0.081757937 | 0.018550778 | 0.004689519 | 0.001948592 | 0.001833427 | 0 | 0 | 0.024396554 | 0.000930533 | 0 | 165
1100 | 100 | 50.6 | 5.95 | 16.5 | 5.55 | 0 | 6 | 2 | 2 | 0 | 8.25 | 0 | 0 | 0 | 0 | 3 | 0 | 0.15 | 0.299894297 | 0.060648198 | 0.153540282 | 0.021954319 | 0.011725602 | 0.017341965 | 0.015741636 | 0 | 0.009194284 | 0.018388568 | 6.08e-05 | 0.256538575 | 0.072243864 | 0.024445575 | 0.002691889 | 0.001368952 | 0.000904966 | 0.001905796 | 0 | 0.020242853 | 0.002638205 | 0.000479325 | 148
1100 | 100 | 69.57 | 6 | 3 | 5.7 | 0.2 | 5 | 0.4 | 2 | 0.1 | 8 | 0 | 0 | 0 | 0 | 0 | 0 | 0.03 | 0.308354812 | 0.037772158 | 0.023334168 | 0.016508328 | 0.001760833 | 0.016165363 | 0 | 0.000648288 | 0.004136493 | 0.009557013 | 8.37e-06 | 0.433642268 | 0.094272588 | 0.008481915 | 0.007533663 | 0.000843538 | 0.003973353 | 0 | 0.001960498 | 0.023496883 | 0.007440582 | 9.89e-05 | 150
1100 | 100 | 64.16 | 5.5 | 6.3 | 5.8 | 0.7 | 6.4 | 0.5 | 2.4 | 0.2 | 8 | 0 | 0 | 0 | 0 | 0 | 0 | 0.04 | 0.249419359 | 0.033673825 | 0.047784065 | 0.020536572 | 0.002288251 | 0.013225706 | 0 | 0.00180368 | 0.003768884 | 0.012071966 | 7.69e-06 | 0.437583832 | 0.101235663 | 0.018408142 | 0.008137505 | 0.000887286 | 0.00249777 | 0 | 0.007371765 | 0.023968871 | 0.007511543 | 0.000133701 | 693.8
1100 | 100 | 66.81 | 6 | 3 | 5.6 | 0.9 | 5 | 0.35 | 3.5 | 0 | 8.8 | 0 | 0 | 0 | 0 | 0 | 0 | 0.04 | 0.222808388 | 0.025203952 | 0.021669628 | 0.027564493 | 0.001523975 | 0.013012152 | 0 | 0.001786617 | 0.002885825 | 0.007785242 | 6.49e-06 | 0.489535544 | 0.104929037 | 0.009583839 | 0.014002535 | 0.000639811 | 0.00333235 | 0 | 0.00999705 | 0.027585193 | 0.006731347 | 0.000133294 | 837.5
1100 | 100 | 67.26 | 6 | 3.3 | 5.8 | 0.6 | 6.1 | 0.4 | 2.5 | 0.1 | 7.9 | 0 | 0 | 0 | 0 | 0 | 0 | 0.04 | 0.233853884 | 0.028288134 | 0.023037798 | 0.018961574 | 0.001615233 | 0.012576926 | 0 | 0.001343264 | 0.002829145 | 0.009157409 | 6.63e-06 | 0.484936463 | 0.106665344 | 0.011406086 | 0.010852904 | 0.000889043 | 0.003727393 | 0 | 0.006526231 | 0.024570501 | 0.008844327 | 0.00013171 | 880
1100 | 100 | 67.03 | 5.8 | 3.5 | 5.6 | 0.73 | 5.3 | 0.4 | 2.8 | 0 | 8.8 | 0 | 0 | 0 | 0 | 0 | 0 | 0.04 | 0.24129672 | 0.027954556 | 0.026093933 | 0.022637 | 0.001780634 | 0.013813822 | 0 | 0.001690211 | 0.003363033 | 0.009143136 | 6.96e-06 | 0.475461733 | 0.10248062 | 0.010760562 | 0.010928595 | 0.00076261 | 0.003354193 | 0 | 0.007891079 | 0.027189 | 0.00731589 | 0.000135719 | 932
1100 | 100 | 63.29 | 5.5 | 7 | 5.8 | 0.8 | 6.4 | 0.6 | 2.65 | 0.4 | 7.5 | 0 | 0 | 0 | 0 | 0 | 0 | 0.06 | 0.2568956 | 0.035613417 | 0.05370534 | 0.023290519 | 0.002815738 | 0.013621535 | 0 | 0.002119894 | 0.003810955 | 0.01267891 | 1.21e-05 | 0.420656397 | 0.098818421 | 0.019704846 | 0.008272623 | 0.000988478 | 0.002294682 | 0 | 0.008331461 | 0.022099553 | 0.00701349 | 0.000194165 | 469
1100 | 100 | 62.54 | 5.3 | 8 | 5.6 | 1 | 6 | 0.5 | 3.4 | 0 | 7.6 | 0 | 0 | 0 | 0 | 0 | 0 | 0.06 | 0.275771958 | 0.038485361 | 0.065343575 | 0.032043354 | 0.002581308 | 0.014852655 | 0 | 0.002946205 | 0.004567969 | 0.013879597 | 1.8e-05 | 0.388209552 | 0.090919067 | 0.018893196 | 0.008553038 | 0.000628498 | 0.001830842 | 0 | 0.010077829 | 0.021614866 | 0.005596365 | 0.000191282 | 452
1100 | 100 | 68.346 | 6.5 | 3.1 | 5.76 | 0.21 | 5.4 | 0.37 | 2 | 0.08 | 8.2 | 0.001 | 0.003 | 0 | 0 | 0 | 0 | 0.03 | 0.275909472 | 0.033742159 | 0.023443164 | 0.016057901 | 0.001580652 | 0.016457825 | 0 | 0.000582746 | 0.00355361 | 0.009548662 | 7.62e-06 | 0.457567673 | 0.100647254 | 0.00950119 | 0.008089267 | 0.000820025 | 0.004445398 | 0 | 0.002182622 | 0.02497068 | 0.008243407 | 9.86e-05 | 893
1100 | 100 | 69.727 | 6.5 | 2 | 5.78 | 0.21 | 4.9 | 0.4 | 1.8 | 0.05 | 8.6 | 0.001 | 0.002 | 0 | 0 | 0 | 0 | 0.03 | 0.261468305 | 0.030709739 | 0.014407167 | 0.013435075 | 0.001550469 | 0.014870566 | 0 | 0.000543535 | 0.003428453 | 0.007999723 | 6.97e-06 | 0.486497896 | 0.104055773 | 0.006944407 | 0.008339779 | 0.001012456 | 0.005133669 | 0 | 0.002213124 | 0.026168083 | 0.008540972 | 9.74e-05 | 824
1100 | 175 | 69.727 | 6.5 | 2 | 5.78 | 0.21 | 4.9 | 0.4 | 1.8 | 0.05 | 8.6 | 0.001 | 0.002 | 0 | 0 | 0 | 0 | 0.03 | 0.261468305 | 0.030709739 | 0.014407167 | 0.013435075 | 0.001550469 | 0.014870566 | 0 | 0.000543535 | 0.003428453 | 0.007999723 | 6.97e-06 | 0.486497896 | 0.104055773 | 0.006944407 | 0.008339779 | 0.001012456 | 0.005133669 | 0 | 0.002213124 | 0.026168083 | 0.008540972 | 9.74e-05 | 68.4
1100 | 100 | 65.6 | 4.6 | 6.5 | 5.6 | 0.7 | 5.5 | 0.5 | 2.5 | 0.2 | 8.2 | 0 | 0 | 0 | 0 | 0 | 0 | 0.1 | 0.297306572 | 0.039142745 | 0.053038464 | 0.022751888 | 0.002490658 | 0.013367126 | 0 | 0.002338351 | 0.004990274 | 0.012511523 | 2.69e-05 | 0.400190357 | 0.089977 | 0.015578569 | 0.007159959 | 0.000750774 | 0.002003905 | 0 | 0.00675697 | 0.023202241 | 0.006100042 | 0.000320183 | 908
1100 | 137 | 64.45 | 0 | 3.9 | 6 | 0 | 6 | 6 | 4.15 | 0 | 7.5 | 0 | 0 | 0 | 0 | 2 | 0 | 0 | 0.253348967 | 0.034088212 | 0.028619427 | 0.03668405 | 0.030416546 | 0 | 0.009739489 | 0 | 0.002290206 | 0.012323102 | 0 | 0.423298556 | 0.102933288 | 0.012157895 | 0.012495614 | 0.008117113 | 0 | 0.002452909 | 0 | 0.023249308 | 0.007785319 | 0 | 155
1100 | 130 | 60 | 5 | 8 | 6 | 0 | 5 | 1.5 | 3.5 | 0 | 6 | 0 | 0 | 0 | 0 | 5 | 0 | 0 | 0 | 0 | 0 | 0 | 0 | 0 | 0 | 0 | 0 | 0 | 0 | 0.638927441 | 0.138977723 | 0.084842531 | 0.042067078 | 0.009769823 | 0.016778069 | 0.030917285 | 0 | 0.020727318 | 0.016998246 | 0 | 231
1100 | 120 | 63.05 | 3 | 7.8 | 6 | 0 | 5 | 1.5 | 7 | 0 | 6.5 | 0 | 0 | 0 | 0 | 0 | 0 | 0.15 | 0 | 0 | 0 | 0 | 0 | 0 | 0 | 0 | 0 | 0 | 0 | 0.647420407 | 0.134010898 | 0.079763361 | 0.081131978 | 0.009419597 | 0.009711155 | 0 | 0 | 0.02165127 | 0.016390297 | 0.00050667 | 223
1100 | 137 | 61.2 | 4.7 | 5.6 | 5.6 | 0 | 5.6 | 2.8 | 2.8 | 1 | 5.6 | 0 | 0 | 0 | 0 | 5 | 0 | 0.1 | 0.324161794 | 0.045687097 | 0.045509976 | 0.02724627 | 0.013871105 | 0.011249714 | 0.022448822 | 0 | 0.00286936 | 0.012995621 | 2.02e-05 | 0.344851137 | 0.085495259 | 0.012888926 | 0.006478229 | 0.003535772 | 0.001500171 | 0.004577691 | 0 | 0.016690002 | 0.00601033 | 0.000332835 | 392
1100 | 137 | 59.9 | 4.7 | 5.6 | 5.6 | 0 | 5.6 | 2.8 | 2.8 | 0 | 7.9 | 0 | 0 | 0 | 0 | 5 | 0 | 0.1 | 0.248175087 | 0.033836683 | 0.043153085 | 0.026200087 | 0.01317751 | 0.009124774 | 0.018914131 | 0 | 0.002809191 | 0.012313144 | 1.22e-05 | 0.406318741 | 0.099580831 | 0.014474952 | 0.007659187 | 0.003413581 | 0.001384808 | 0.0047471 | 0 | 0.025251383 | 0.006701789 | 0.000347627 | 520
1100 | 137 | 60 | 6.9 | 5.6 | 5.6 | 0 | 5.6 | 2.8 | 2.8 | 0 | 5.6 | 0 | 0 | 0 | 0 | 5 | 0 | 0.1 | 0.282283842 | 0.040097744 | 0.041519144 | 0.026030784 | 0.012240083 | 0.011611815 | 0.017350885 | 0 | 0.002383853 | 0.012044027 | 1.78e-05 | 0.372226627 | 0.093248661 | 0.014607982 | 0.007674937 | 0.003834856 | 0.001906979 | 0.004299846 | 0 | 0.017497185 | 0.006823328 | 0.000344824 | 930
1100 | 137 | 63.85 | 5.1 | 5.9 | 5.8 | 0 | 6.1 | 2.9 | 2.8 | 0 | 5.6 | 0 | 0 | 0 | 0 | 1.9 | 0 | 0.05 | 0.317022608 | 0.044731084 | 0.047287006 | 0.026216595 | 0.014383806 | 0.014805704 | 0.009561404 | 0 | 0.002899328 | 0.013662653 | 9.81e-06 | 0.36391946 | 0.08981584 | 0.015374296 | 0.007488474 | 0.004538932 | 0.002333144 | 0.002205789 | 0 | 0.016469549 | 0.007106409 | 0.000163014 | 402
1095 | 117 | 60.4 | 0 | 5 | 5.6 | 1 | 8 | 6 | 8 | 0 | 6 | 0 | 0 | 0 | 0 | 0 | 0 | 0 | 0.300211027 | 0.045805919 | 0.041318405 | 0.078669287 | 0.031298198 | 0 | 0 | 0.003395535 | 0.002974343 | 0.016317286 | 0 | 0.329032218 | 0.08109114 | 0.010539872 | 0.014929917 | 0.003336058 | 0 | 0 | 0.009377663 | 0.017296683 | 0.004926449 | 0 | 293.1
1093 | 138 | 59.885 | 0 | 10 | 5 | 2 | 12 | 0 | 9 | 0 | 0 | 0.1 | 0.015 | 0 | 0 | 0 | 0 | 2 | 0.356238691 | 0.05125684 | 0.074667298 | 0.085891157 | 0 | 0 | 0 | 0.010876541 | 0 | 0.029558598 | 0.000834782 | 0.256424068 | 0.05979595 | 0.027018737 | 0.017837992 | 0 | 0 | 0 | 0.014153974 | 0 | 0.009555788 | 0.005879584 | 30
1093 | 124 | 59.885 | 0 | 10 | 5 | 2 | 12 | 0 | 9 | 0 | 0 | 0.1 | 0.015 | 0 | 0 | 0 | 0 | 2 | 0.356238691 | 0.05125684 | 0.074667298 | 0.085891157 | 0 | 0 | 0 | 0.010876541 | 0 | 0.029558598 | 0.000834782 | 0.256424068 | 0.05979595 | 0.027018737 | 0.017837992 | 0 | 0 | 0 | 0.014153974 | 0 | 0.009555788 | 0.005879584 | 52
1093 | 138 | 60.996 | 4.5 | 7.5 | 5.8 | 5 | 0 | 3 | 8 | 0 | 5 | 0.05 | 0.004 | 0 | 0 | 0 | 0 | 0.15 | 0.078421266 | 0.011790361 | 0.022630141 | 0.034214543 | 0.004992129 | 0.002474677 | 0 | 0.003068789 | 0.000823836 | 0 | 1.43e-05 | 0.513529065 | 0.11276496 | 0.038740073 | 0.02181465 | 0.00198315 | 0.00079326 | 0 | 0.05748084 | 0.015171098 | 0 | 0.000472905 | 57.4
1093 | 138 | 62.646 | 3 | 7.5 | 5.75 | 1.5 | 5.9 | 0.5 | 8 | 0 | 5 | 0.05 | 0.004 | 0 | 0 | 0 | 0 | 0.15 | 0.29686531 | 0.044512506 | 0.058288855 | 0.075670752 | 0.002669835 | 0.008716376 | 0 | 0.00451075 | 0.003127521 | 0.014142497 | 4.07e-05 | 0.340650584 | 0.082658657 | 0.017658158 | 0.016144461 | 0.000437399 | 0.000899372 | 0 | 0.014183536 | 0.013362797 | 0.005007977 | 0.000461972 | 45.5
1093 | 138 | 63.396 | 4.5 | 7.5 | 6.4 | 0 | 4 | 0 | 8 | 0 | 6 | 0.05 | 0.004 | 0 | 0 | 0 | 0 | 0.15 | 0.316636684 | 0.05399472 | 0.06002413 | 0.073750435 | 0 | 0.012810512 | 0 | 0 | 0.003271445 | 0.008845606 | 3.18e-05 | 0.327132451 | 0.087247243 | 0.015757027 | 0.017870201 | 0 | 0.00158135 | 0 | 0 | 0.016477106 | 0.004108687 | 0.00047064 | 46
1093 | 138 | 63.131 | 3 | 7.5 | 5.75 | 1.5 | 5.9 | 0 | 8 | 0 | 5 | 0.05 | 0.004 | 0.015 | 0 | 0 | 0 | 0.15 | 0.300945099 | 0.044838321 | 0.058327556 | 0.075325523 | 0 | 0.00869023 | 0 | 0.00457971 | 0.003223137 | 0.014019625 | 4.08e-05 | 0.340390347 | 0.082081575 | 0.017468857 | 0.016307533 | 0 | 0.000901618 | 0 | 0.014077987 | 0.01323517 | 0.005091204 | 0.000460609 | 90
1093 | 138 | 62.281 | 3 | 10 | 6 | 1 | 3 | 1.5 | 7 | 0 | 6 | 0.004 | 0.05 | 0.015 | 0 | 0 | 0 | 0.15 | 0.314872467 | 0.052071848 | 0.080090369 | 0.067222604 | 0.007859386 | 0.008744182 | 0 | 0.003424486 | 0.004451286 | 0.00738968 | 4.37e-05 | 0.313002013 | 0.079352176 | 0.020195435 | 0.012344176 | 0.001384182 | 0.000780588 | 0 | 0.00891776 | 0.015148845 | 0.002250997 | 0.00045383 | 42.8
1093 | 138 | 64.046 | 6 | 7.5 | 5.75 | 1.5 | 2 | 0 | 8 | 0 | 5 | 0.05 | 0.004 | 0 | 0 | 0 | 0 | 0.15 | 0.310924637 | 0.045261082 | 0.060473704 | 0.077308586 | 0 | 0.017557051 | 0 | 0.004013788 | 0.002820641 | 0.004898182 | 4.71e-05 | 0.335599294 | 0.080889526 | 0.014858427 | 0.013766807 | 0 | 0.001515874 | 0 | 0.014529511 | 0.013533229 | 0.001539709 | 0.000452856 | 52.4
1093 | 138 | 63.081 | 3 | 7.5 | 6.2 | 0 | 5 | 1.5 | 7 | 0 | 6.5 | 0.004 | 0.05 | 0.015 | 0 | 0 | 0 | 0.15 | 0.310754598 | 0.051015396 | 0.059791347 | 0.064634679 | 0.007689307 | 0.008594844 | 0 | 0 | 0.003730815 | 0.011202793 | 3.1e-05 | 0.336125028 | 0.087124402 | 0.016715532 | 0.016305365 | 0.001708227 | 0.001090563 | 0 | 0 | 0.017864001 | 0.005143983 | 0.000477724 | 98.4
1093 | 138 | 63.546 | 4.5 | 7.5 | 5.75 | 1.5 | 4 | 0 | 8 | 0 | 5 | 0.05 | 0.004 | 0 | 0 | 0 | 0 | 0.15 | 0.305177995 | 0.044913572 | 0.059461585 | 0.076424806 | 0 | 0.013118499 | 0 | 0.004267899 | 0.003003527 | 0.00966083 | 4.13e-05 | 0.33847516 | 0.081658348 | 0.016129387 | 0.014963116 | 0 | 0.001238861 | 0 | 0.014338846 | 0.0134097 | 0.003261688 | 0.000454894 | 70.1
1093 | 138 | 63.496 | 3 | 7.5 | 5.8 | 1.5 | 4 | 1.5 | 8 | 0 | 5 | 0.05 | 0.004 | 0 | 0 | 0 | 0 | 0.15 | 0.305311322 | 0.045860877 | 0.058473268 | 0.076105672 | 0.007992525 | 0.008683686 | 0 | 0.004489949 | 0.00304007 | 0.009671059 | 4.16e-05 | 0.334573862 | 0.081166163 | 0.016734697 | 0.01481818 | 0.001244055 | 0.000835774 | 0 | 0.014025636 | 0.013290731 | 0.003184588 | 0.000456314 | 184.5
1093 | 138 | 63.896 | 6 | 7.5 | 6.4 | 0 | 2 | 0 | 8 | 0 | 6 | 0.05 | 0.004 | 0 | 0 | 0 | 0 | 0.15 | 0.330413828 | 0.05611887 | 0.061508168 | 0.075236348 | 0 | 0.017226015 | 0 | 0 | 0.003168885 | 0.004544993 | 3.29e-05 | 0.316234035 | 0.084648915 | 0.014017802 | 0.016068747 | 0 | 0.001892833 | 0 | 0 | 0.016511463 | 0.001910903 | 0.000465303 | 35.4
1093 | 138 | 63.796 | 3 | 7.5 | 6 | 1 | 3 | 1.5 | 8 | 0 | 6 | 0.05 | 0.004 | 0 | 0 | 0 | 0 | 0.15 | 0.306066331 | 0.047795295 | 0.059419775 | 0.075517604 | 0.007919177 | 0.008645707 | 0 | 0.0030151 | 0.003445828 | 0.007088857 | 3.63e-05 | 0.336018236 | 0.083447744 | 0.015691851 | 0.015287769 | 0.001308456 | 0.000861079 | 0 | 0.009308318 | 0.016124796 | 0.002544755 | 0.000461808 | 100.3
1093 | 138 | 64.396 | 4.5 | 7.5 | 6.4 | 0 | 0 | 3 | 8 | 0 | 6 | 0.05 | 0.004 | 0 | 0 | 0 | 0 | 0.15 | 0.342617605 | 0.05843922 | 0.061284768 | 0.076122673 | 0.015630553 | 0.012899055 | 0 | 0 | 0.003221913 | 0 | 3.42e-05 | 0.30111723 | 0.08060391 | 0.013317953 | 0.014070015 | 0.00269883 | 0.001267763 | 0 | 0 | 0.016214468 | 0 | 0.000459833 | 44.1
1093 | 138 | 64.046 | 3 | 7.5 | 6.2 | 0 | 5 | 1.5 | 6 | 0 | 6.5 | 0.004 | 0.05 | 0.05 | 0 | 0 | 0 | 0.15 | 0 | 0 | 0 | 0 | 0 | 0 | 0 | 0 | 0 | 0 | 0 | 0.657984835 | 0.1383303 | 0.076607317 | 0.069462997 | 0.009411752 | 0.009697601 | 0 | 0 | 0.021626445 | 0.01637134 | 0.000507354 | 43.1
1093 | 138 | 63.781 | 5.5 | 7.5 | 6.5 | 0 | 3 | 1.5 | 5 | 0 | 7 | 0.004 | 0.05 | 0.015 | 0 | 0 | 0 | 0.15 | 0.269520834 | 0.043860849 | 0.057045437 | 0.044195597 | 0.007159133 | 0.015384995 | 0 | 0 | 0.002860975 | 0.006284326 | 2.68e-05 | 0.388526849 | 0.101853133 | 0.01993212 | 0.013969094 | 0.002297731 | 0.002480442 | 0 | 0 | 0.020541157 | 0.003587782 | 0.000481693 | 153.7
1093 | 138 | 64.896 | 3 | 7.5 | 6.5 | 1 | 3 | 0.5 | 5 | 0 | 8 | 0.004 | 0.05 | 0.05 | 0 | 0 | 0 | 0.5 | 0.210795537 | 0.032810073 | 0.050989543 | 0.040881515 | 0.002261288 | 0.008064309 | 0 | 0.001933151 | 0.003028128 | 0.005831555 | 7.49e-05 | 0.449468938 | 0.110807159 | 0.024877571 | 0.016443515 | 0.000842762 | 0.001543992 | 0 | 0.010518446 | 0.023327146 | 0.00389858 | 0.001595458 | 42.3
1093 | 138 | 64.281 | 4.5 | 7.5 | 6.5 | 0.5 | 3 | 1.5 | 5 | 0 | 7 | 0.004 | 0.05 | 0.015 | 0 | 0 | 0 | 0.15 | 0.246993548 | 0.0392578 | 0.054403046 | 0.043142256 | 0.007020948 | 0.01241373 | 0 | 0.001078556 | 0.002752178 | 0.006153144 | 2.48e-05 | 0.410796544 | 0.105264744 | 0.021944824 | 0.01454578 | 0.002358775 | 0.002088866 | 0 | 0.005186958 | 0.020454454 | 0.003637912 | 0.000481143 | 100.6
1093 | 138 | 64.2945 | 3 | 7.5 | 6.5 | 0 | 3 | 1.5 | 8 | 0 | 6 | 0.05 | 0.004 | 0.0015 | 0 | 0 | 0 | 0.15 | 0.321002774 | 0.055334993 | 0.0587477 | 0.073071457 | 0.007546409 | 0.008427625 | 0 | 0 | 0.003327256 | 0.006574402 | 3.2e-05 | 0.323760779 | 0.08632751 | 0.016088563 | 0.017402486 | 0.001649392 | 0.001043683 | 0 | 0 | 0.01617243 | 0.003019226 | 0.00046593 | 31.6
1093 | 138 | 65.146 | 3.1 | 7.5 | 5.9 | 1.5 | 0 | 3.65 | 8 | 0 | 5 | 0.05 | 0.004 | 0 | 0 | 0 | 0 | 0.15 | 0.320462455 | 0.048376068 | 0.058588614 | 0.076553631 | 0.019297557 | 0.00889619 | 0 | 0.004429213 | 0.002848507 | 0 | 4.32e-05 | 0.323476039 | 0.078369592 | 0.01517841 | 0.012627184 | 0.002758455 | 0.000755236 | 0 | 0.013732408 | 0.013170586 | 0 | 0.00044209 | 55.2
1093 | 138 | 64.781 | 3 | 7.5 | 6.5 | 0.5 | 3 | 1.5 | 5 | 0 | 8 | 0.004 | 0.05 | 0.015 | 0 | 0 | 0 | 0.15 | 0.240115964 | 0.038250757 | 0.053773615 | 0.042413669 | 0.006992892 | 0.00820574 | 0 | 0.001140798 | 0.003298307 | 0.006060239 | 2.4e-05 | 0.420409717 | 0.105754625 | 0.022303587 | 0.015070964 | 0.002350902 | 0.001421336 | 0 | 0.005103617 | 0.0231312 | 0.003694275 | 0.000479776 | 47.6
1093 | 138 | 65.281 | 3 | 7.5 | 6.5 | 0.5 | 3 | 1.5 | 5 | 0 | 7.5 | 0.004 | 0.05 | 0.015 | 0 | 0 | 0 | 0.15 | 0.250769915 | 0.039828696 | 0.053675166 | 0.042359727 | 0.006908807 | 0.008174323 | 0 | 0.001191316 | 0.003256538 | 0.006030779 | 2.47e-05 | 0.41256866 | 0.103684392 | 0.022141673 | 0.014929612 | 0.002409898 | 0.001422428 | 0 | 0.005031397 | 0.021436337 | 0.003691258 | 0.000476102 | 64.8
1093 | 138 | 65.281 | 3.5 | 7.5 | 6.5 | 0.5 | 3 | 1.5 | 5 | 0 | 7 | 0.004 | 0.05 | 0.015 | 0 | 0 | 0 | 0.15 | 0.257031866 | 0.040788082 | 0.053870416 | 0.042602851 | 0.006888542 | 0.009553851 | 0 | 0.0011916 | 0.003056896 | 0.006050632 | 2.53e-05 | 0.406334828 | 0.102732903 | 0.021947615 | 0.014687708 | 0.002425759 | 0.00164419 | 0 | 0.005030989 | 0.019990798 | 0.00367048 | 0.000474731 | 68
1093 | 138 | 67.281 | 3 | 5 | 6 | 1 | 3 | 1.5 | 7 | 0 | 6 | 0.004 | 0.05 | 0.015 | 0 | 0 | 0 | 0.15 | 0.296460576 | 0.041338642 | 0.037886767 | 0.062445852 | 0.007546608 | 0.008366486 | 0 | 0.00265063 | 0.002720506 | 0.006391325 | 3.26e-05 | 0.38162527 | 0.090059376 | 0.012248289 | 0.017103803 | 0.001693287 | 0.001153786 | 0 | 0.009689662 | 0.016868773 | 0.003247693 | 0.000464719 | 30.2
1093 | 98 | 67.885 | 0 | 5 | 5.85 | 2.05 | 5.5 | 4 | 9.5 | 0 | 0 | 0.01 | 0.005 | 0 | 0.2 | 0 | 0 | 0 | 0.408857648 | 0.062230029 | 0.036324926 | 0.090992077 | 0.021141389 | 0 | 0 | 0.008801957 | 0 | 0.013661973 | 0 | 0.250754096 | 0.061022975 | 0.011906747 | 0.012869741 | 0.002559628 | 0 | 0 | 0.015536766 | 0 | 0.003343627 | 0 | 392
1093 | 124 | 61.66 | 4.95 | 8.2 | 6 | 0.68 | 6.95 | 0.7 | 2.6 | 0.3 | 7.9 | 0 | 0 | 0 | 0 | 0 | 0 | 0.06 | 0.227124173 | 0.033624192 | 0.06019991 | 0.022236749 | 0.003164851 | 0.01147776 | 0 | 0.00158807 | 0.00375191 | 0.013144858 | 1.13e-05 | 0.432531578 | 0.105602814 | 0.025629544 | 0.008651738 | 0.001247374 | 0.002021606 | 0 | 0.007306048 | 0.023564925 | 0.007717743 | 0.00019663 | 177.5
1093 | 124 | 62.6 | 4.8 | 7.7 | 5.9 | 0.65 | 6.6 | 0.7 | 2.5 | 0.3 | 8.2 | 0 | 0 | 0 | 0 | 0 | 0 | 0.05 | 0.239492682 | 0.034066188 | 0.058561214 | 0.021807022 | 0.003286202 | 0.012278588 | 0 | 0.00161591 | 0.00394655 | 0.013377874 | 1.17e-05 | 0.430688498 | 0.102831616 | 0.022539516 | 0.008077115 | 0.001194588 | 0.002061726 | 0 | 0.006882527 | 0.024413261 | 0.007537428 | 0.000163725 | 260
1093 | 124 | 64.47 | 4.9 | 4.8 | 5.7 | 0.6 | 6.4 | 0.6 | 4 | 0.3 | 8.2 | 0 | 0 | 0 | 0 | 0 | 0 | 0.03 | 0.242151739 | 0.030646123 | 0.036147283 | 0.033726773 | 0.002815848 | 0.011416306 | 0 | 0.00139487 | 0.003218645 | 0.011438683 | 3.73e-06 | 0.447071556 | 0.101496523 | 0.014085383 | 0.013880978 | 0.00096628 | 0.002242264 | 0 | 0.006441864 | 0.025117076 | 0.008008971 | 9.91e-05 | 379
1093 | 124 | 63.638 | 4.8 | 7.2 | 5.85 | 0.72 | 6.3 | 0.7 | 2.2 | 0.25 | 8.3 | 0 | 0 | 0 | 0 | 0 | 0 | 0.042 | 0.242629656 | 0.033204788 | 0.055016832 | 0.019111029 | 0.003282003 | 0.012785575 | 0 | 0.001792982 | 0.003924552 | 0.01300104 | 7.7e-06 | 0.4379085 | 0.102443255 | 0.021005213 | 0.007240433 | 0.00122408 | 0.002209464 | 0 | 0.007613778 | 0.024763138 | 0.00749137 | 0.000140769 | 380.85
1093 | 124 | 62.504 | 5 | 7.6 | 5.9 | 0.63 | 6.45 | 0.65 | 2.4 | 0.28 | 8.5 | 0.02 | 0.02 | 0 | 0 | 0 | 0 | 0.046 | 0.233943732 | 0.033197206 | 0.05770903 | 0.020823667 | 0.003031726 | 0.012468398 | 0 | 0.001525349 | 0.003942382 | 0.012787128 | 7.59e-06 | 0.436893055 | 0.104035316 | 0.022354696 | 0.007879416 | 0.001117735 | 0.002131066 | 0 | 0.006730974 | 0.025523658 | 0.00732669 | 0.000153535 | 266.3
1093 | 124 | 64.16 | 5.5 | 6.3 | 5.8 | 0.7 | 6.4 | 0.5 | 2.4 | 0.2 | 8 | 0 | 0 | 0 | 0 | 0 | 0 | 0.04 | 0.244098967 | 0.032515608 | 0.047496997 | 0.020415111 | 0.002266251 | 0.013111072 | 0 | 0.001708172 | 0.003559635 | 0.011896874 | 7.54e-06 | 0.442831307 | 0.102399937 | 0.018635497 | 0.008238722 | 0.0009038 | 0.002465468 | 0 | 0.007464036 | 0.024175116 | 0.007580854 | 0.000135263 | 415
1093 | 124 | 64.61 | 5.5 | 5.9 | 5.9 | 0.8 | 6.4 | 0.5 | 2.2 | 0.15 | 8 | 0 | 0 | 0 | 0 | 0 | 0 | 0.04 | 0.222630354 | 0.029404782 | 0.042002442 | 0.017722074 | 0.002120094 | 0.011952414 | 0 | 0.001720656 | 0.003127224 | 0.010709718 | 6.83e-06 | 0.467264126 | 0.107660216 | 0.019510377 | 0.008404171 | 0.001010833 | 0.002656677 | 0 | 0.008754075 | 0.024571022 | 0.008008909 | 0.000136074 | 433
1093 | 124 | 65.31 | 6 | 4.7 | 5.8 | 0.7 | 6.4 | 0.5 | 2.5 | 0.15 | 7.9 | 0 | 0 | 0 | 0 | 0 | 0 | 0.04 | 0.227373277 | 0.02863867 | 0.03334029 | 0.019765715 | 0.002080602 | 0.012247178 | 0 | 0.001513165 | 0.002894603 | 0.009899746 | 6.76e-06 | 0.472320962 | 0.106640558 | 0.015557968 | 0.009943599 | 0.001012534 | 0.002985676 | 0 | 0.007691361 | 0.024566921 | 0.008197628 | 0.000136303 | 457
1093 | 124 | 65.46 | 5.5 | 4.5 | 5.65 | 1 | 5.5 | 0.35 | 3 | 0 | 9 | 0 | 0 | 0 | 0 | 0 | 0 | 0.04 | 0.213695202 | 0.025386518 | 0.032647204 | 0.024182874 | 0.001549852 | 0.01200084 | 0 | 0.001967245 | 0.003096469 | 0.00903056 | 6.47e-06 | 0.484963481 | 0.106077848 | 0.014273431 | 0.011461392 | 0.000626378 | 0.00266544 | 0 | 0.011141539 | 0.028113728 | 0.00690349 | 0.000133272 | 385
1090 | 189 | 68.346 | 6.5 | 3.1 | 5.76 | 0.21 | 5.4 | 0.37 | 2 | 0.08 | 8.2 | 0.001 | 0.003 | 0 | 0 | 0 | 0 | 0.03 | 0.269776503 | 0.032430092 | 0.023308547 | 0.015911491 | 0.001556883 | 0.016276502 | 0 | 0.000547516 | 0.003307445 | 0.009337572 | 7.45e-06 | 0.463581896 | 0.101955298 | 0.009597335 | 0.008217367 | 0.000836723 | 0.004389673 | 0 | 0.002216691 | 0.025220324 | 0.008304786 | 9.99e-05 | 81.1
1090 | 189 | 69.727 | 6.5 | 2 | 5.78 | 0.21 | 4.9 | 0.4 | 1.8 | 0.05 | 8.6 | 0.001 | 0.002 | 0 | 0 | 0 | 0 | 0.03 | 0.256154491 | 0.029609155 | 0.014332182 | 0.01330212 | 0.001521217 | 0.014567527 | 0 | 0.000515031 | 0.003209563 | 0.007861894 | 6.82e-06 | 0.491813475 | 0.105155782 | 0.007017381 | 0.008473324 | 0.001029653 | 0.005030216 | 0 | 0.002242939 | 0.026325016 | 0.008637281 | 9.84e-05 | 77
1080 | 137 | 67.8 | 4.2 | 6 | 6 | 0 | 4 | 3 | 4 | 0 | 5 | 0 | 0 | 0 | 0 | 0 | 0 | 0 | 0.348209829 | 0.049629314 | 0.045853731 | 0.035481194 | 0.013652961 | 0.01166717 | 0 | 0 | 0.002950319 | 0.00835064 | 0 | 0.347895201 | 0.08436875 | 0.01549472 | 0.010875357 | 0.005190731 | 0.001922314 | 0 | 0 | 0.013703143 | 0.004759784 | 0 | 140
1080 | 137 | 67.5 | 4.5 | 6 | 6 | 0 | 4 | 3 | 4 | 0 | 5 | 0 | 0 | 0 | 0 | 0 | 0 | 0 | 0.344742899 | 0.04913103 | 0.045946232 | 0.035571276 | 0.013703352 | 0.012528926 | 0 | 0 | 0.002861703 | 0.008364584 | 0 | 0.349749343 | 0.085148949 | 0.015535214 | 0.010882931 | 0.005178405 | 0.002060645 | 0 | 0 | 0.013825317 | 0.00477407 | 0 | 96
1080 | 137 | 69 | 0 | 6 | 6 | 0 | 4 | 3 | 4 | 0 | 8 | 0 | 0 | 0 | 0 | 0 | 0 | 0 | 0.303999491 | 0.041840105 | 0.043860065 | 0.033342806 | 0.013408046 | 0 | 0 | 0 | 0.004587554 | 0.007841934 | 0 | 0.398305446 | 0.090995423 | 0.016957962 | 0.012609626 | 0.005268707 | 0 | 0 | 0 | 0.021824352 | 0.005152972 | 0 | 42
1080 | 137 | 67 | 2 | 6 | 6 | 0 | 4 | 3 | 4 | 0 | 8 | 0 | 0 | 0 | 0 | 0 | 0 | 0 | 0.286278674 | 0.039510806 | 0.045117778 | 0.034357982 | 0.013982494 | 0.005545836 | 0 | 0 | 0.003790382 | 0.008087314 | 0 | 0.40530874 | 0.09520108 | 0.016561608 | 0.012246577 | 0.004957216 | 0.000957644 | 0 | 0 | 0.022994722 | 0.005092413 | 0 | 123
1080 | 137 | 64.8 | 4.2 | 6 | 6 | 0 | 4 | 3 | 4 | 0 | 8 | 0 | 0 | 0 | 0 | 0 | 0 | 0 | 0.266207284 | 0.036738077 | 0.046501914 | 0.035477954 | 0.014614042 | 0.011941566 | 0 | 0 | 0.002993849 | 0.008381085 | 0 | 0.413238011 | 0.100104933 | 0.016154149 | 0.011865998 | 0.004628663 | 0.00193919 | 0 | 0 | 0.024211023 | 0.005003804 | 0 | 140
1080 | 137 | 66.5 | 2 | 4 | 6 | 0 | 4 | 3 | 6.5 | 0 | 8 | 0 | 0 | 0 | 0 | 0 | 0 | 0 | 0.274634052 | 0.036844193 | 0.030591767 | 0.056417939 | 0.014971445 | 0.005560577 | 0 | 0 | 0.002806072 | 0.007889659 | 0 | 0.409466743 | 0.097409527 | 0.010384799 | 0.019058758 | 0.003906418 | 0.000923854 | 0 | 0 | 0.023883326 | 0.005246576 | 0 | 123
1080 | 137 | 65.8 | 4.2 | 4 | 6 | 0 | 4 | 3 | 5 | 0 | 8 | 0 | 0 | 0 | 0 | 0 | 0 | 0 | 0.253749054 | 0.0327073 | 0.030389179 | 0.043033836 | 0.014625957 | 0.011669857 | 0 | 0 | 0.002302271 | 0.007782546 | 0 | 0.435193904 | 0.103939878 | 0.011320125 | 0.016059484 | 0.004588424 | 0.002191576 | 0 | 0 | 0.024862013 | 0.005584595 | 0 | 140
1080 | 137 | 68.45 | 0 | 3.9 | 6 | 0 | 4 | 6 | 4.15 | 0 | 7.5 | 0 | 0 | 0 | 0 | 0 | 0 | 0 | 0.261339534 | 0.032827826 | 0.026525916 | 0.033637568 | 0.026897537 | 0 | 0 | 0 | 0.002632641 | 0.007318978 | 0 | 0.441077914 | 0.101094561 | 0.01332707 | 0.014435122 | 0.010770026 | 0 | 0 | 0 | 0.022331518 | 0.00578379 | 0 | 165
1080 | 190 | 66.4 | 6.2 | 4 | 6 | 0 | 6 | 0.4 | 2 | 0 | 9 | 0 | 0 | 0 | 0 | 0 | 0 | 0 | 0.214391193 | 0.027031785 | 0.027482882 | 0.014635909 | 0.001513953 | 0.012843883 | 0 | 0 | 0.002654052 | 0.008416343 | 0 | 0.49967431 | 0.113715133 | 0.014506981 | 0.009376463 | 0.001007051 | 0.0040214 | 0 | 0 | 0.028816634 | 0.009328832 | 0 | 101
1080 | 190 | 65.8 | 6.8 | 4 | 6 | 0 | 6 | 0.4 | 2 | 0 | 9 | 0 | 0 | 0 | 0 | 0 | 0 | 0 | 0.207240236 | 0.026335156 | 0.027036548 | 0.014450465 | 0.001468726 | 0.012921791 | 0 | 0 | 0.002517816 | 0.007769261 | 0 | 0.5026667 | 0.11503205 | 0.01469325 | 0.0094941 | 0.00100695 | 0.00415795 | 0 | 0 | 0.0290851 | 0.00887075 | 0 | 119
1080 | 193 | 64.16 | 5.5 | 6.3 | 5.8 | 0.7 | 6.4 | 0.5 | 2.4 | 0.2 | 8 | 0 | 0 | 0 | 0 | 0 | 0 | 0.04 | 0.234794236 | 0.03048165 | 0.047001794 | 0.02019614 | 0.002231075 | 0.012913301 | 0 | 0.00155047 | 0.003199208 | 0.011588486 | 7.28e-06 | 0.452013299 | 0.104433795 | 0.019017614 | 0.008423699 | 0.0009283 | 0.002402291 | 0 | 0.007627117 | 0.024537238 | 0.007708657 | 0.000131718 | 102
1080 | 193 | 65.31 | 6 | 4.7 | 5.8 | 0.7 | 6.4 | 0.5 | 2.5 | 0.15 | 7.9 | 0 | 0 | 0 | 0 | 0 | 0 | 0.04 | 0.219004525 | 0.026876302 | 0.032966916 | 0.019520614 | 0.002041073 | 0.012034505 | 0 | 0.001372671 | 0.002601879 | 0.009621736 | 6.52e-06 | 0.480546681 | 0.108400042 | 0.01582704 | 0.010150954 | 0.001042816 | 0.002910644 | 0 | 0.007827719 | 0.024855977 | 0.008302926 | 0.000132002 | 91.1
1080 | 193 | 66.46 | 5.6 | 4 | 5.8 | 0.55 | 6.2 | 0.5 | 2.4 | 0.15 | 8.3 | 0 | 0 | 0 | 0 | 0 | 0 | 0.04 | 0.220972208 | 0.026256856 | 0.028066789 | 0.018330379 | 0.002028151 | 0.011992407 | 0 | 0.001100721 | 0.002663553 | 0.009489309 | 6.42e-06 | 0.490867827 | 0.108883847 | 0.013759458 | 0.010324615 | 0.00111147 | 0.003213888 | 0 | 0.006119778 | 0.026166405 | 0.008972104 | 0.000133912 | 109
1080 | 130 | 66.46 | 5.6 | 4 | 5.8 | 0.55 | 6.2 | 0.5 | 2.4 | 0.15 | 8.3 | 0 | 0 | 0 | 0 | 0 | 0 | 0.04 | 0.220972208 | 0.026256856 | 0.028066789 | 0.018330379 | 0.002028151 | 0.011992407 | 0 | 0.001100721 | 0.002663553 | 0.009489309 | 6.42e-06 | 0.490867827 | 0.108883847 | 0.013759458 | 0.010324615 | 0.00111147 | 0.003213888 | 0 | 0.006119778 | 0.026166405 | 0.008972104 | 0.000133912 | 565
1080 | 193 | 67.26 | 6 | 3.3 | 5.8 | 0.6 | 6.1 | 0.4 | 2.5 | 0.1 | 7.9 | 0 | 0 | 0 | 0 | 0 | 0 | 0.04 | 0.221697562 | 0.02579497 | 0.022665062 | 0.018571622 | 0.001564954 | 0.012242534 | 0 | 0.001171354 | 0.002421427 | 0.008741069 | 6.3e-06 | 0.496872544 | 0.109161341 | 0.011663833 | 0.011191886 | 0.000923668 | 0.003607023 | 0 | 0.006694905 | 0.02497948 | 0.008980477 | 0.000134842 | 78
1080 | 193 | 67.03 | 5.8 | 3.5 | 5.6 | 0.73 | 5.3 | 0.4 | 2.8 | 0 | 8.8 | 0 | 0 | 0 | 0 | 0 | 0 | 0.04 | 0.229197353 | 0.025488078 | 0.025776135 | 0.022269786 | 0.001738275 | 0.013502258 | 0 | 0.001473395 | 0.00288057 | 0.008767528 | 6.62e-06 | 0.487368719 | 0.104947693 | 0.01097397 | 0.011232104 | 0.000787637 | 0.003229974 | 0 | 0.00810803 | 0.027673203 | 0.007419675 | 0.000132376 | 80
1080 | 193 | 63.29 | 5.5 | 7 | 5.8 | 0.8 | 6.4 | 0.6 | 2.65 | 0.4 | 7.5 | 0 | 0 | 0 | 0 | 0 | 0 | 0.06 | 0.241000321 | 0.032094418 | 0.052726817 | 0.022889664 | 0.00273851 | 0.013287693 | 0 | 0.001806576 | 0.003223574 | 0.01215715 | 1.15e-05 | 0.436365971 | 0.10233283 | 0.020503157 | 0.008611082 | 0.001048942 | 0.002219854 | 0 | 0.008641575 | 0.02268642 | 0.00723892 | 0.000201251 | 85
1080 | 130 | 63.29 | 5.5 | 7 | 5.8 | 0.8 | 6.4 | 0.6 | 2.65 | 0.4 | 7.5 | 0 | 0 | 0 | 0 | 0 | 0 | 0.06 | 0.241000321 | 0.032094418 | 0.052726817 | 0.022889664 | 0.00273851 | 0.013287693 | 0 | 0.001806576 | 0.003223574 | 0.01215715 | 1.15e-05 | 0.436365971 | 0.10233283 | 0.020503157 | 0.008611082 | 0.001048942 | 0.002219854 | 0 | 0.008641575 | 0.02268642 | 0.00723892 | 0.000201251 | 271
1080 | 193 | 62.54 | 5.3 | 8 | 5.6 | 1 | 6 | 0.5 | 3.4 | 0 | 7.6 | 0 | 0 | 0 | 0 | 0 | 0 | 0.06 | 0.258256035 | 0.034573692 | 0.064275753 | 0.031595402 | 0.002527292 | 0.014525546 | 0 | 0.002497509 | 0.003850504 | 0.013359758 | 1.28e-05 | 0.40556862 | 0.094832325 | 0.019793574 | 0.008927073 | 0.000667391 | 0.001762598 | 0 | 0.010524249 | 0.022331943 | 0.00581258 | 0.000193943 | 90.5
1080 | 193 | 68.346 | 6.5 | 3.1 | 5.76 | 0.21 | 5.4 | 0.37 | 2 | 0.08 | 8.2 | 0.001 | 0.003 | 0 | 0 | 0 | 0 | 0.03 | 0.264355014 | 0.031234988 | 0.023223677 | 0.015789035 | 0.001532916 | 0.016000723 | 0 | 0.000514622 | 0.003076781 | 0.009248593 | 7.3e-06 | 0.469098968 | 0.103151495 | 0.009708153 | 0.008356465 | 0.000852701 | 0.004307717 | 0 | 0.002242287 | 0.025353628 | 0.008463842 | 0.000101061 | 96.1
1080 | 130 | 68.346 | 6.5 | 3.1 | 5.76 | 0.21 | 5.4 | 0.37 | 2 | 0.08 | 8.2 | 0.001 | 0.003 | 0 | 0 | 0 | 0 | 0.03 | 0.264355014 | 0.031234988 | 0.023223677 | 0.015789035 | 0.001532916 | 0.016000723 | 0 | 0.000514622 | 0.003076781 | 0.009248593 | 7.3e-06 | 0.469098968 | 0.103151495 | 0.009708153 | 0.008356465 | 0.000852701 | 0.004307717 | 0 | 0.002242287 | 0.025353628 | 0.008463842 | 0.000101061 | 618
1080 | 193 | 69.727 | 6.5 | 2 | 5.78 | 0.21 | 4.9 | 0.4 | 1.8 | 0.05 | 8.6 | 0.001 | 0.002 | 0 | 0 | 0 | 0 | 0.03 | 0.251154656 | 0.028567338 | 0.01426529 | 0.013172587 | 0.001487012 | 0.014275315 | 0 | 0.000487874 | 0.00300744 | 0.007735804 | 6.68e-06 | 0.496812448 | 0.106196806 | 0.007085968 | 0.00860912 | 0.001046339 | 0.004927066 | 0 | 0.002271483 | 0.02646311 | 0.008728323 | 9.93e-05 | 92.6
1080 | 130 | 69.727 | 6.5 | 2 | 5.78 | 0.21 | 4.9 | 0.4 | 1.8 | 0.05 | 8.6 | 0.001 | 0.002 | 0 | 0 | 0 | 0 | 0.03 | 0.251154656 | 0.028567338 | 0.01426529 | 0.013172587 | 0.001487012 | 0.014275315 | 0 | 0.000487874 | 0.00300744 | 0.007735804 | 6.68e-06 | 0.496812448 | 0.106196806 | 0.007085968 | 0.00860912 | 0.001046339 | 0.004927066 | 0 | 0.002271483 | 0.02646311 | 0.008728323 | 9.93e-05 | 601
1080 | 193 | 70.137 | 6.6 | 1.5 | 5.92 | 0.12 | 5.3 | 0.33 | 1.8 | 0.06 | 8.2 | 0.001 | 0.002 | 0 | 0 | 0 | 0 | 0.03 | 0.235154648 | 0.027045071 | 0.010055021 | 0.012192678 | 0.001105898 | 0.013137942 | 0 | 0.000256395 | 0.002533062 | 0.007426196 | 6.18e-06 | 0.516473887 | 0.110833811 | 0.005938139 | 0.009562806 | 0.000961086 | 0.005622353 | 0 | 0.001318061 | 0.02542759 | 0.010256161 | 0.000102974 | 117.3
1080 | 130 | 70.137 | 6.6 | 1.5 | 5.92 | 0.12 | 5.3 | 0.33 | 1.8 | 0.06 | 8.2 | 0.001 | 0.002 | 0 | 0 | 0 | 0 | 0.03 | 0.235154648 | 0.027045071 | 0.010055021 | 0.012192678 | 0.001105898 | 0.013137942 | 0 | 0.000256395 | 0.002533062 | 0.007426196 | 6.18e-06 | 0.516473887 | 0.110833811 | 0.005938139 | 0.009562806 | 0.000961086 | 0.005622353 | 0 | 0.001318061 | 0.02542759 | 0.010256161 | 0.000102974 | 524
1080 | 193 | 70.186 | 6.6 | 1.6 | 5.92 | 0.14 | 4.5 | 0.38 | 1.8 | 0.05 | 8.8 | 0.002 | 0.002 | 0 | 0 | 0 | 0 | 0.02 | 0.232336277 | 0.026696779 | 0.010769219 | 0.012243031 | 0.001272003 | 0.013090014 | 0 | 0.000290482 | 0.002709122 | 0.006356958 | 3.06e-06 | 0.518673863 | 0.110989271 | 0.006267191 | 0.009480075 | 0.001082452 | 0.005467418 | 0 | 0.00154439 | 0.027247459 | 0.008645828 | 6.89e-05 | 106
1080 | 130 | 70.186 | 6.6 | 1.6 | 5.92 | 0.14 | 4.5 | 0.38 | 1.8 | 0.05 | 8.8 | 0.002 | 0.002 | 0 | 0 | 0 | 0 | 0.02 | 0.232336277 | 0.026696779 | 0.010769219 | 0.012243031 | 0.001272003 | 0.013090014 | 0 | 0.000290482 | 0.002709122 | 0.006356958 | 3.06e-06 | 0.518673863 | 0.110989271 | 0.006267191 | 0.009480075 | 0.001082452 | 0.005467418 | 0 | 0.00154439 | 0.027247459 | 0.008645828 | 6.89e-05 | 537
1072 | 137 | 69 | 0 | 6 | 6 | 0 | 4 | 3 | 4 | 0 | 8 | 0 | 0 | 0 | 0 | 0 | 0 | 0 | 0.296695913 | 0.040272863 | 0.043458187 | 0.033042262 | 0.013241475 | 0 | 0 | 0 | 0.004312913 | 0.007726388 | 0 | 0.40560415 | 0.09256135 | 0.017359463 | 0.012914363 | 0.005438513 | 0 | 0 | 0 | 0.022096413 | 0.005270138 | 0 | 98
1072 | 137 | 67 | 2 | 6 | 6 | 0 | 4 | 3 | 4 | 0 | 8 | 0 | 0 | 0 | 0 | 0 | 0 | 0 | 0.279535914 | 0.03800762 | 0.044780959 | 0.034110279 | 0.013841543 | 0.0055426 | 0 | 0 | 0.003542649 | 0.007982711 | 0 | 0.412051776 | 0.096705094 | 0.016899197 | 0.012495441 | 0.005102401 | 0.000962069 | 0 | 0 | 0.023244269 | 0.005199753 | 0 | 217
1072 | 137 | 64.8 | 4.2 | 6 | 6 | 0 | 4 | 3 | 4 | 0 | 8 | 0 | 0 | 0 | 0 | 0 | 0 | 0 | 0.259964597 | 0.035284963 | 0.046220899 | 0.035276678 | 0.0144984 | 0.011942539 | 0 | 0 | 0.002771266 | 0.0082848 | 0 | 0.419480309 | 0.101559069 | 0.016430568 | 0.012066656 | 0.004744656 | 0.001938866 | 0 | 0 | 0.024437907 | 0.00510197 | 0 | 250
1072 | 137 | 66.5 | 2 | 4 | 6 | 0 | 4 | 3 | 6.5 | 0 | 8 | 0 | 0 | 0 | 0 | 0 | 0 | 0 | 0.268626063 | 0.035475972 | 0.030422426 | 0.056111632 | 0.014886674 | 0.005563536 | 0 | 0 | 0.002596317 | 0.007793165 | 0 | 0.415469923 | 0.09878229 | 0.01055799 | 0.019363064 | 0.003991788 | 0.000925632 | 0 | 0 | 0.024095358 | 0.00533974 | 0 | 217
1072 | 137 | 65.8 | 4.2 | 4 | 6 | 0 | 4 | 3 | 5 | 0 | 8 | 0 | 0 | 0 | 0 | 0 | 0 | 0 | 0.248131371 | 0.031423005 | 0.030229972 | 0.042805392 | 0.014530128 | 0.011673844 | 0 | 0 | 0.002121811 | 0.007690592 | 0 | 0.44081219 | 0.105226333 | 0.011481904 | 0.01628743 | 0.004683247 | 0.002188776 | 0 | 0 | 0.025042534 | 0.005679813 | 0 | 250
1072 | 150 | 65.8 | 4.2 | 4 | 6 | 0 | 4 | 3 | 5 | 0 | 8 | 0 | 0 | 0 | 0 | 0 | 0 | 0 | 0.248131371 | 0.031423005 | 0.030229972 | 0.042805392 | 0.014530128 | 0.011673844 | 0 | 0 | 0.002121811 | 0.007690592 | 0 | 0.44081219 | 0.105226333 | 0.011481904 | 0.01628743 | 0.004683247 | 0.002188776 | 0 | 0 | 0.025042534 | 0.005679813 | 0 | 93
1070 | 137 | 68.45 | 0 | 3.9 | 6 | 0 | 4 | 6 | 4.15 | 0 | 7.5 | 0 | 0 | 0 | 0 | 0 | 0 | 0 | 0.252755875 | 0.03109768 | 0.026110674 | 0.033221424 | 0.026493706 | 0 | 0 | 0 | 0.002396797 | 0.007163844 | 0 | 0.449666129 | 0.102828894 | 0.013743626 | 0.014848579 | 0.01117368 | 0 | 0 | 0 | 0.022564626 | 0.005940673 | 0 | 239
1070 | 147 | 68.45 | 0 | 3.9 | 6 | 0 | 4 | 6 | 4.15 | 0 | 7.5 | 0 | 0 | 0 | 0 | 0 | 0 | 0 | 0.252755875 | 0.03109768 | 0.026110674 | 0.033221424 | 0.026493706 | 0 | 0 | 0 | 0.002396797 | 0.007163844 | 0 | 0.449666129 | 0.102828894 | 0.013743626 | 0.014848579 | 0.01117368 | 0 | 0 | 0 | 0.022564626 | 0.005940673 | 0 | 180
1070 | 160 | 68.45 | 0 | 3.9 | 6 | 0 | 4 | 6 | 4.15 | 0 | 7.5 | 0 | 0 | 0 | 0 | 0 | 0 | 0 | 0.252755875 | 0.03109768 | 0.026110674 | 0.033221424 | 0.026493706 | 0 | 0 | 0 | 0.002396797 | 0.007163844 | 0 | 0.449666129 | 0.102828894 | 0.013743626 | 0.014848579 | 0.01117368 | 0 | 0 | 0 | 0.022564626 | 0.005940673 | 0 | 110
1070 | 140 | 63.3 | 3 | 4.6 | 6 | 0 | 4.6 | 4.6 | 7 | 0 | 6.6 | 0.1 | 0 | 0 | 0 | 0 | 0 | 0.2 | 0.27741482 | 0.039172599 | 0.036206238 | 0.064432873 | 0.024239143 | 0.008631094 | 0 | 0 | 0.001968333 | 0.009961798 | 2.31e-05 | 0.380481276 | 0.096255394 | 0.011329227 | 0.017558688 | 0.004959899 | 0.001178111 | 0 | 0 | 0.020243059 | 0.00527191 | 0.000661679 | 125
1070 | 120 | 63.3 | 3 | 4.6 | 6 | 0 | 4.6 | 4.6 | 7 | 0 | 6.6 | 0.1 | 0 | 0 | 0 | 0 | 0 | 0.2 | 0.27741482 | 0.039172599 | 0.036206238 | 0.064432873 | 0.024239143 | 0.008631094 | 0 | 0 | 0.001968333 | 0.009961798 | 2.31e-05 | 0.380481276 | 0.096255394 | 0.011329227 | 0.017558688 | 0.004959899 | 0.001178111 | 0 | 0 | 0.020243059 | 0.00527191 | 0.000661679 | 437
1070 | 100 | 63.3 | 3 | 4.6 | 6 | 0 | 4.6 | 4.6 | 7 | 0 | 6.6 | 0.1 | 0 | 0 | 0 | 0 | 0 | 0.2 | 0.27741482 | 0.039172599 | 0.036206238 | 0.064432873 | 0.024239143 | 0.008631094 | 0 | 0 | 0.001968333 | 0.009961798 | 2.31e-05 | 0.380481276 | 0.096255394 | 0.011329227 | 0.017558688 | 0.004959899 | 0.001178111 | 0 | 0 | 0.020243059 | 0.00527191 | 0.000661679 | 1375
1070 | 140 | 62.72 | 4.5 | 7 | 5.6 | 0 | 6.5 | 2 | 3.5 | 0.5 | 7.5 | 0.08 | 0 | 0 | 0 | 0 | 0 | 0.1 | 0.293784592 | 0.03907567 | 0.057947654 | 0.032691882 | 0.010197297 | 0.013391519 | 0 | 0 | 0.00368779 | 0.014834972 | 1.86e-05 | 0.38260892 | 0.091083367 | 0.016538752 | 0.009522473 | 0.002874911 | 0.001763421 | 0 | 0 | 0.022304604 | 0.0073369 | 0.000331309 | 514
1070 | 160 | 60.519 | 2 | 9 | 5.7 | 0.1 | 8 | 2 | 4.3 | 0.9 | 7.25 | 0.001 | 0.02 | 0 | 0.2 | 0 | 0 | 0.01 | 0.297250389 | 0.043904625 | 0.073131501 | 0.040357626 | 0.01024029 | 0.005951241 | 0 | 0.00034629 | 0.004724385 | 0.018788706 | 0 | 0.353371449 | 0.08696213 | 0.021470197 | 0.010869003 | 0.00267809 | 0.000702367 | 0 | 0.000944911 | 0.020095781 | 0.008165648 | 3.03e-05 | 175
1070 | 170 | 60.519 | 2 | 9 | 5.7 | 0.1 | 8 | 2 | 4.3 | 0.9 | 7.25 | 0.001 | 0.02 | 0 | 0.2 | 0 | 0 | 0.01 | 0.297250389 | 0.043904625 | 0.073131501 | 0.040357626 | 0.01024029 | 0.005951241 | 0 | 0.00034629 | 0.004724385 | 0.018788706 | 0 | 0.353371449 | 0.08696213 | 0.021470197 | 0.010869003 | 0.00267809 | 0.000702367 | 0 | 0.000944911 | 0.020095781 | 0.008165648 | 3.03e-05 | 108
1070 | 180 | 60.519 | 2 | 9 | 5.7 | 0.1 | 8 | 2 | 4.3 | 0.9 | 7.25 | 0.001 | 0.02 | 0 | 0.2 | 0 | 0 | 0.01 | 0.297250389 | 0.043904625 | 0.073131501 | 0.040357626 | 0.01024029 | 0.005951241 | 0 | 0.00034629 | 0.004724385 | 0.018788706 | 0 | 0.353371449 | 0.08696213 | 0.021470197 | 0.010869003 | 0.00267809 | 0.000702367 | 0 | 0.000944911 | 0.020095781 | 0.008165648 | 3.03e-05 | 94
1070 | 200 | 60.519 | 2 | 9 | 5.7 | 0.1 | 8 | 2 | 4.3 | 0.9 | 7.25 | 0.001 | 0.02 | 0 | 0.2 | 0 | 0 | 0.01 | 0.297250389 | 0.043904625 | 0.073131501 | 0.040357626 | 0.01024029 | 0.005951241 | 0 | 0.00034629 | 0.004724385 | 0.018788706 | 0 | 0.353371449 | 0.08696213 | 0.021470197 | 0.010869003 | 0.00267809 | 0.000702367 | 0 | 0.000944911 | 0.020095781 | 0.008165648 | 3.03e-05 | 50
1070 | 250 | 60.519 | 2 | 9 | 5.7 | 0.1 | 8 | 2 | 4.3 | 0.9 | 7.25 | 0.001 | 0.02 | 0 | 0.2 | 0 | 0 | 0.01 | 0.297250389 | 0.043904625 | 0.073131501 | 0.040357626 | 0.01024029 | 0.005951241 | 0 | 0.00034629 | 0.004724385 | 0.018788706 | 0 | 0.353371449 | 0.08696213 | 0.021470197 | 0.010869003 | 0.00267809 | 0.000702367 | 0 | 0.000944911 | 0.020095781 | 0.008165648 | 3.03e-05 | 19.2
1070 | 280 | 60.519 | 2 | 9 | 5.7 | 0.1 | 8 | 2 | 4.3 | 0.9 | 7.25 | 0.001 | 0.02 | 0 | 0.2 | 0 | 0 | 0.01 | 0.297250389 | 0.043904625 | 0.073131501 | 0.040357626 | 0.01024029 | 0.005951241 | 0 | 0.00034629 | 0.004724385 | 0.018788706 | 0 | 0.353371449 | 0.08696213 | 0.021470197 | 0.010869003 | 0.00267809 | 0.000702367 | 0 | 0.000944911 | 0.020095781 | 0.008165648 | 3.03e-05 | 12.3
1070 | 160 | 61 | 2 | 9 | 6 | 0 | 9 | 2 | 4 | 0 | 7 | 0 | 0 | 0 | 0 | 0 | 0 | 0 | 0.250728273 | 0.038145678 | 0.065673531 | 0.034489802 | 0.00921861 | 0.005690711 | 0 | 0 | 0.003817981 | 0.018829683 | 0 | 0.394597826 | 0.099922427 | 0.02914643 | 0.013274442 | 0.003727165 | 0.000980531 | 0 | 0 | 0.020201234 | 0.01156568 | 0 | 132
1060 | 137 | 66.5 | 2 | 4 | 6 | 0 | 4 | 3 | 6.5 | 0 | 8 | 0 | 0 | 0 | 0 | 0 | 0 | 0 | 0.260003009 | 0.033518381 | 0.030175556 | 0.055672794 | 0.014764146 | 0.005563183 | 0 | 0 | 0.002310482 | 0.007656545 | 0 | 0.424094353 | 0.100735618 | 0.010803222 | 0.019805907 | 0.00411467 | 0.00092093 | 0 | 0 | 0.024381042 | 0.005478355 | 0 | 378
1050 | 140 | 67 | 0 | 6 | 6 | 2 | 5 | 2 | 8 | 0 | 4 | 0 | 0 | 0 | 0 | 0 | 0 | 0 | 0.254627922 | 0.033983003 | 0.039098588 | 0.068543777 | 0.009754615 | 0 | 0 | 0.00390522 | 0.001509793 | 0.010307081 | 0 | 0.404661781 | 0.094437274 | 0.019701659 | 0.020314625 | 0.002284167 | 0 | 0 | 0.020216319 | 0.011253134 | 0.005401042 | 0 | 282
1050 | 140 | 60.2 | 0 | 5 | 5.6 | 1 | 8 | 0.6 | 8 | 0 | 6 | 0 | 0 | 0 | 0 | 0 | 0 | 5.6 | 0.138948775 | 0.017198685 | 0.027581015 | 0.05073873 | 0.002601795 | 0 | 0 | 0.001677375 | 0.001225105 | 0.00825517 | 0.000275835 | 0.49808412 | 0.11194182 | 0.025209555 | 0.03547308 | 0.00122724 | 0 | 0 | 0.011315445 | 0.017787675 | 0.01021239 | 0.019248675 | 270
1050 | 140 | 61.7 | 3 | 9 | 5.6 | 1 | 6 | 0.6 | 6.5 | 0 | 6.5 | 0 | 0 | 0 | 0 | 0 | 0 | 0.1 | 0.273890295 | 0.037935421 | 0.072329054 | 0.062038724 | 0.003173251 | 0.008974125 | 0 | 0.002474465 | 0.003369485 | 0.014411248 | 1.91e-05 | 0.363667764 | 0.087930737 | 0.020286896 | 0.01377486 | 0.000620442 | 0.000792498 | 0 | 0.010192979 | 0.018415142 | 0.005380642 | 0.000318042 | 468
1050 | 140 | 61 | 4.8 | 8 | 5.49 | 0 | 7.5 | 0 | 4.4 | 0.1 | 8.6 | 0 | 0 | 0.01 | 0 | 0 | 0 | 0.1 | 0.270995402 | 0.036232226 | 0.068270802 | 0.041841795 | 0 | 0.013090498 | 0 | 0 | 0.003963675 | 0.016522075 | 1.8e-05 | 0.38734049 | 0.092562505 | 0.016916521 | 0.011371903 | 0 | 0.001386155 | 0 | 0 | 0.026114064 | 0.007561337 | 0.000337026 | 1469
1050 | 140 | 61.6 | 3 | 8 | 6.2 | 0 | 5 | 2 | 7 | 0 | 7 | 0 | 0 | 0 | 0 | 0 | 0 | 0.2 | 0.257906091 | 0.040045378 | 0.06200104 | 0.06374254 | 0.010116199 | 0.008689263 | 0 | 0 | 0.002516513 | 0.010845623 | 2.28e-05 | 0.376785293 | 0.098908316 | 0.020088541 | 0.017667252 | 0.002486583 | 0.001050132 | 0 | 0 | 0.02087206 | 0.005598892 | 0.000652932 | 416
1050 | 140 | 63.9 | 7.2 | 6.4 | 5.47 | 0 | 5.2 | 0 | 1.8 | 0.3 | 9.5 | 0 | 0 | 0.03 | 0 | 0 | 0 | 0.2 | 0.267747292 | 0.032714884 | 0.05153605 | 0.01613929 | 0 | 0.016795749 | 0 | 0 | 0.003918741 | 0.011387966 | 4e-05 | 0.432463736 | 0.097163095 | 0.015213835 | 0.005915507 | 0 | 0.002532687 | 0 | 0 | 0.029713322 | 0.006688892 | 0.000678925 | 1648
1050 | 140 | 64.9 | 5.8 | 4.8 | 5.78 | 0 | 6.8 | 0 | 3.8 | 0.5 | 7.5 | 0 | 0 | 0.02 | 0 | 0 | 0 | 0.1 | 0.251676481 | 0.030937928 | 0.036166502 | 0.031111334 | 0 | 0.013495526 | 0 | 0 | 0.00238622 | 0.01118093 | 1.51e-05 | 0.446343705 | 0.103487257 | 0.014099333 | 0.014277494 | 0 | 0.002752288 | 0 | 0 | 0.023615614 | 0.009436416 | 0.000337893 | 1592
1050 | 140 | 66.1 | 6 | 4.5 | 5.36 | 0 | 6 | 0 | 3 | 0.3 | 8.6 | 0 | 0 | 0.04 | 0 | 0 | 0 | 0.1 | 0.294123798 | 0.03296182 | 0.037648798 | 0.026706851 | 0 | 0.017388136 | 0 | 0 | 0.003594908 | 0.012488693 | 2.12e-05 | 0.423295722 | 0.092952482 | 0.010697004 | 0.009841014 | 0 | 0.002809256 | 0 | 0 | 0.026529948 | 0.00803137 | 0.000333204 | 1752
1050 | 140 | 67 | 6.5 | 4 | 5.18 | 0 | 5.5 | 0 | 2.4 | 0.3 | 9 | 0 | 0 | 0.02 | 0 | 0 | 0 | 0.1 | 0.316898701 | 0.034104817 | 0.034246404 | 0.021720361 | 0 | 0.019207189 | 0 | 0 | 0.004344957 | 0.011911023 | 2.21e-05 | 0.414553292 | 0.088314336 | 0.009037723 | 0.007710778 | 0 | 0.003055319 | 0 | 0 | 0.027369639 | 0.007164389 | 0.000334524 | 1803
1050 | 140 | 67.9 | 7.5 | 3.1 | 4.75 | 0 | 5 | 0 | 1.4 | 0.2 | 10 | 0 | 0 | 0.05 | 0 | 0 | 0 | 0.1 | 0.353678083 | 0.034887247 | 0.026440175 | 0.012931378 | 0 | 0.019636882 | 0 | 0 | 0.006658938 | 0.011390044 | 3.26e-05 | 0.399819266 | 0.079422612 | 0.006826415 | 0.004522699 | 0 | 0.003209315 | 0 | 0 | 0.029222776 | 0.00623857 | 0.000328346 | 1423
1050 | 100 | 67.5425 | 0 | 5.5 | 5.95 | 2 | 5 | 2.25 | 8.05 | 0.15 | 3.5 | 0.007 | 0.003 | 0 | 0.04 | 0 | 0 | 0.0075 | 0.267276476 | 0.034904052 | 0.035924258 | 0.0692611 | 0.011005196 | 0 | 0 | 0.004076481 | 0.001324097 | 0.010358342 | 0 | 0.398106521 | 0.092214175 | 0.017875833 | 0.019986528 | 0.002518122 | 0 | 0 | 0.020003504 | 0.009829162 | 0.005319178 | 2.26e-05 | 1032
1050 | 115 | 67.5425 | 0 | 5.5 | 5.95 | 2 | 5 | 2.25 | 8.05 | 0.15 | 3.5 | 0.007 | 0.003 | 0 | 0.04 | 0 | 0 | 0.0075 | 0.267276476 | 0.034904052 | 0.035924258 | 0.0692611 | 0.011005196 | 0 | 0 | 0.004076481 | 0.001324097 | 0.010358342 | 0 | 0.398106521 | 0.092214175 | 0.017875833 | 0.019986528 | 0.002518122 | 0 | 0 | 0.020003504 | 0.009829162 | 0.005319178 | 2.26e-05 | 852
1050 | 120 | 67.5425 | 0 | 5.5 | 5.95 | 2 | 5 | 2.25 | 8.05 | 0.15 | 3.5 | 0.007 | 0.003 | 0 | 0.04 | 0 | 0 | 0.0075 | 0.267276476 | 0.034904052 | 0.035924258 | 0.0692611 | 0.011005196 | 0 | 0 | 0.004076481 | 0.001324097 | 0.010358342 | 0 | 0.398106521 | 0.092214175 | 0.017875833 | 0.019986528 | 0.002518122 | 0 | 0 | 0.020003504 | 0.009829162 | 0.005319178 | 2.26e-05 | 615
1050 | 140 | 67.5425 | 0 | 5.5 | 5.95 | 2 | 5 | 2.25 | 8.05 | 0.15 | 3.5 | 0.007 | 0.003 | 0 | 0.04 | 0 | 0 | 0.0075 | 0.267276476 | 0.034904052 | 0.035924258 | 0.0692611 | 0.011005196 | 0 | 0 | 0.004076481 | 0.001324097 | 0.010358342 | 0 | 0.398106521 | 0.092214175 | 0.017875833 | 0.019986528 | 0.002518122 | 0 | 0 | 0.020003504 | 0.009829162 | 0.005319178 | 2.26e-05 | 283
1050 | 165 | 67.5425 | 0 | 5.5 | 5.95 | 2 | 5 | 2.25 | 8.05 | 0.15 | 3.5 | 0.007 | 0.003 | 0 | 0.04 | 0 | 0 | 0.0075 | 0.267276476 | 0.034904052 | 0.035924258 | 0.0692611 | 0.011005196 | 0 | 0 | 0.004076481 | 0.001324097 | 0.010358342 | 0 | 0.398106521 | 0.092214175 | 0.017875833 | 0.019986528 | 0.002518122 | 0 | 0 | 0.020003504 | 0.009829162 | 0.005319178 | 2.26e-05 | 86
1050 | 200 | 67.5425 | 0 | 5.5 | 5.95 | 2 | 5 | 2.25 | 8.05 | 0.15 | 3.5 | 0.007 | 0.003 | 0 | 0.04 | 0 | 0 | 0.0075 | 0.267276476 | 0.034904052 | 0.035924258 | 0.0692611 | 0.011005196 | 0 | 0 | 0.004076481 | 0.001324097 | 0.010358342 | 0 | 0.398106521 | 0.092214175 | 0.017875833 | 0.019986528 | 0.002518122 | 0 | 0 | 0.020003504 | 0.009829162 | 0.005319178 | 2.26e-05 | 10
1050 | 140 | 64.185 | 0 | 9 | 5.95 | 1.1 | 11.7 | 1.1 | 4.95 | 1.4 | 0 | 0.15 | 0.015 | 0.025 | 0.3 | 0 | 0.025 | 0.1 | 0.260969403 | 0.035771882 | 0.045639849 | 0.034439566 | 0.003238491 | 0 | 0 | 0.003077971 | 0 | 0.018150799 | 1.61e-05 | 0.404146448 | 0.094456899 | 0.044549267 | 0.021780706 | 0.00353233 | 0 | 0 | 0.010489224 | 0 | 0.019433802 | 0.000311324 | 100
1050 | 120 | 64.185 | 0 | 9 | 5.95 | 1.1 | 11.7 | 1.1 | 4.95 | 1.4 | 0 | 0.15 | 0.015 | 0.025 | 0.3 | 0 | 0.025 | 0.1 | 0.260969403 | 0.035771882 | 0.045639849 | 0.034439566 | 0.003238491 | 0 | 0 | 0.003077971 | 0 | 0.018150799 | 1.61e-05 | 0.404146448 | 0.094456899 | 0.044549267 | 0.021780706 | 0.00353233 | 0 | 0 | 0.010489224 | 0 | 0.019433802 | 0.000311324 | 225
1050 | 100 | 64.185 | 0 | 9 | 5.95 | 1.1 | 11.7 | 1.1 | 4.95 | 1.4 | 0 | 0.15 | 0.015 | 0.025 | 0.3 | 0 | 0.025 | 0.1 | 0.260969403 | 0.035771882 | 0.045639849 | 0.034439566 | 0.003238491 | 0 | 0 | 0.003077971 | 0 | 0.018150799 | 1.61e-05 | 0.404146448 | 0.094456899 | 0.044549267 | 0.021780706 | 0.00353233 | 0 | 0 | 0.010489224 | 0 | 0.019433802 | 0.000311324 | 515
1050 | 190 | 60.6 | 4 | 9 | 5.95 | 0 | 8.6 | 1.1 | 4.95 | 1.6 | 4 | 0.15 | 0.02 | 0.005 | 0 | 0 | 0.025 | 0 | 0.294638601 | 0.043524295 | 0.065409365 | 0.042912091 | 0.004685526 | 0.011231765 | 0 | 0 | 0.002270456 | 0.017377902 | 0 | 0.35625119 | 0.091475149 | 0.028083249 | 0.015372756 | 0.002335955 | 0.001921595 | 0 | 0 | 0.011260233 | 0.011255054 | 0 | 128
1050 | 135 | 60.6 | 4 | 9 | 5.95 | 0 | 8.6 | 1.1 | 4.95 | 1.6 | 4 | 0.15 | 0.02 | 0.005 | 0 | 0 | 0.025 | 0 | 0.294638601 | 0.043524295 | 0.065409365 | 0.042912091 | 0.004685526 | 0.011231765 | 0 | 0 | 0.002270456 | 0.017377902 | 0 | 0.35625119 | 0.091475149 | 0.028083249 | 0.015372756 | 0.002335955 | 0.001921595 | 0 | 0 | 0.011260233 | 0.011255054 | 0 | 912
1050 | 115 | 60.6 | 4 | 9 | 5.95 | 0 | 8.6 | 1.1 | 4.95 | 1.6 | 4 | 0.15 | 0.02 | 0.005 | 0 | 0 | 0.025 | 0 | 0.294638601 | 0.043524295 | 0.065409365 | 0.042912091 | 0.004685526 | 0.011231765 | 0 | 0 | 0.002270456 | 0.017377902 | 0 | 0.35625119 | 0.091475149 | 0.028083249 | 0.015372756 | 0.002335955 | 0.001921595 | 0 | 0 | 0.011260233 | 0.011255054 | 0 | 1865
1050 | 140 | 62.6 | 4.8 | 7.7 | 5.9 | 0.65 | 6.6 | 0.7 | 2.5 | 0.3 | 8.2 | 0 | 0 | 0 | 0 | 0 | 0 | 0.05 | 0.208915993 | 0.027196246 | 0.056530129 | 0.021107432 | 0.003109916 | 0.011694938 | 0 | 0.001141222 | 0.002741001 | 0.012343124 | 6.9e-06 | 0.460921381 | 0.109701543 | 0.024188105 | 0.008654341 | 0.001334427 | 0.001865606 | 0 | 0.007358781 | 0.025619699 | 0.007967694 | 0.000168423 | 552.7
1050 | 140 | 64.47 | 4.9 | 4.8 | 5.7 | 0.6 | 6.4 | 0.6 | 4 | 0.3 | 8.2 | 0 | 0 | 0 | 0 | 0 | 0 | 0.03 | 0.213714176 | 0.024637184 | 0.034930688 | 0.032534528 | 0.002672384 | 0.01069952 | 0 | 0.000991744 | 0.00221312 | 0.0104 | 3.33e-06 | 0.475171328 | 0.107504885 | 0.014980512 | 0.014835963 | 0.001064405 | 0.002030254 | 0 | 0.006846357 | 0.02612391 | 0.00838383 | 9.86e-05 | 622
1050 | 140 | 63.638 | 4.8 | 7.2 | 5.85 | 0.72 | 6.3 | 0.7 | 2.2 | 0.25 | 8.3 | 0 | 0 | 0 | 0 | 0 | 0 | 0.042 | 0.213390231 | 0.026729157 | 0.053331245 | 0.018534917 | 0.00311491 | 0.01224328 | 0 | 0.001287863 | 0.002750874 | 0.012040656 | 6.87e-06 | 0.466808832 | 0.108913378 | 0.022357069 | 0.007730219 | 0.001361092 | 0.001999307 | 0 | 0.008120963 | 0.025938889 | 0.007873492 | 0.000143273 | 816.5
1050 | 140 | 62.504 | 5 | 7.6 | 5.9 | 0.63 | 6.45 | 0.65 | 2.4 | 0.28 | 8.5 | 0.02 | 0.02 | 0 | 0 | 0 | 0 | 0.046 | 0.204363945 | 0.026555405 | 0.055823023 | 0.020183052 | 0.00287751 | 0.011897982 | 0 | 0.001079488 | 0.002735827 | 0.01181702 | 6.75e-06 | 0.466123069 | 0.11067619 | 0.023830302 | 0.008396846 | 0.001235984 | 0.001916103 | 0 | 0.007180481 | 0.026733885 | 0.007703649 | 0.00015695 | 503
1050 | 140 | 64.16 | 5.5 | 6.3 | 5.8 | 0.7 | 6.4 | 0.5 | 2.4 | 0.2 | 8 | 0 | 0 | 0 | 0 | 0 | 0 | 0.04 | 0.21583291 | 0.026326516 | 0.046005637 | 0.019739828 | 0.002144974 | 0.012502228 | 0 | 0.001234372 | 0.002495724 | 0.010964323 | 6.75e-06 | 0.47070245 | 0.108588516 | 0.019746332 | 0.008800067 | 0.00099808 | 0.00224405 | 0 | 0.007938978 | 0.025239035 | 0.007945501 | 0.000136991 | 737.7
1050 | 140 | 64.61 | 5.5 | 5.9 | 5.9 | 0.8 | 6.4 | 0.5 | 2.2 | 0.15 | 8 | 0 | 0 | 0 | 0 | 0 | 0 | 0.04 | 0.196458394 | 0.02375334 | 0.040575577 | 0.017090224 | 0.001994672 | 0.011368105 | 0 | 0.001242482 | 0.002198707 | 0.00984241 | 6.09e-06 | 0.493031972 | 0.113318796 | 0.020537027 | 0.008927362 | 0.001105682 | 0.00240247 | 0 | 0.009234496 | 0.025498947 | 0.008326744 | 0.000136504 | 521.9
1050 | 140 | 65.31 | 6 | 4.7 | 5.8 | 0.7 | 6.4 | 0.5 | 2.5 | 0.15 | 7.9 | 0 | 0 | 0 | 0 | 0 | 0 | 0.04 | 0.20199972 | 0.02328534 | 0.032213805 | 0.01900548 | 0.001955558 | 0.01159431 | 0 | 0.00110019 | 0.002037165 | 0.009052388 | 6.05e-06 | 0.497252774 | 0.111993745 | 0.01632361 | 0.010579991 | 0.001111888 | 0.002721739 | 0 | 0.008097002 | 0.025423358 | 0.008499464 | 0.000136428 | 904.9
1050 | 140 | 65.46 | 5.5 | 4.5 | 5.65 | 1 | 5.5 | 0.35 | 3 | 0 | 9 | 0 | 0 | 0 | 0 | 0 | 0 | 0.04 | 0.189979023 | 0.020509925 | 0.031783265 | 0.023450291 | 0.001478899 | 0.011430237 | 0 | 0.001426601 | 0.002173314 | 0.008318447 | 5.81e-06 | 0.508324356 | 0.110952632 | 0.014798796 | 0.012017487 | 0.000669187 | 0.002370038 | 0 | 0.011689864 | 0.029039936 | 0.00707526 | 0.000132443 | 813
1050 | 225 | 69.727 | 6.5 | 2 | 5.78 | 0.21 | 4.9 | 0.4 | 1.8 | 0.05 | 8.6 | 0.001 | 0.002 | 0 | 0 | 0 | 0 | 0.03 | 0.237825271 | 0.025753068 | 0.014099639 | 0.012805515 | 0.001395129 | 0.01345889 | 0 | 0.000416645 | 0.002477774 | 0.007401758 | 6.31e-06 | 0.510133204 | 0.109012459 | 0.007248024 | 0.008973421 | 0.001086864 | 0.004598793 | 0 | 0.002343551 | 0.026818369 | 0.008973421 | 0.000101893 | 105
1050 | 160 | 60.68 | 3.05 | 9.68 | 5.58 | 1.02 | 6.34 | 0.63 | 6.4 | 0 | 6.54 | 0 | 0 | 0 | 0 | 0 | 0 | 0.08 | 0.271001531 | 0.038346308 | 0.078240008 | 0.061716763 | 0.003360742 | 0.009192476 | 0 | 0.002562868 | 0.003578344 | 0.01555129 | 1.45e-05 | 0.358135647 | 0.087495265 | 0.021705973 | 0.013184713 | 0.000635221 | 0.00077466 | 0 | 0.010401102 | 0.01841625 | 0.005432949 | 0.00025822 | 191
1050 | 160 | 69.42 | 0 | 3.13 | 5.23 | 3.28 | 7.88 | 4.28 | 6.78 | 0 | 0 | 0 | 0 | 0 | 0 | 0 | 0 | 0 | 0.321906548 | 0.034362326 | 0.02017708 | 0.063272183 | 0.022981767 | 0 | 0 | 0.00829148 | 0 | 0.019338615 | 0 | 0.367329362 | 0.078586017 | 0.010769327 | 0.01271117 | 0.00301215 | 0 | 0 | 0.03163012 | 0 | 0.00563695 | 0 | 307
1050 | 160 | 71.33 | 0 | 3.16 | 5.27 | 3.31 | 7.95 | 2.15 | 6.83 | 0 | 0 | 0 | 0 | 0 | 0 | 0 | 0 | 0 | 0.327108677 | 0.034294234 | 0.019980914 | 0.061212898 | 0.011094627 | 0 | 0 | 0.008924776 | 0 | 0.018503875 | 0 | 0.37523845 | 0.078579187 | 0.011005445 | 0.014694682 | 0.00185759 | 0 | 0 | 0.031029024 | 0 | 0.006480811 | 0 | 111
1050 | 160 | 72.5 | 0 | 3.21 | 5.37 | 3.37 | 4.2 | 4.39 | 6.96 | 0 | 0 | 0 | 0 | 0 | 0 | 0 | 0 | 0 | 0.335755958 | 0.035757054 | 0.020454583 | 0.063269735 | 0.022564071 | 0 | 0 | 0.008547147 | 0 | 0.010001453 | 0 | 0.365468586 | 0.077219618 | 0.010460811 | 0.012712126 | 0.003409711 | 0 | 0 | 0.031407614 | 0 | 0.002966499 | 0 | 101
1050 | 140 | 63.9 | 7.2 | 6.4 | 5.5 | 0 | 5.2 | 0 | 1.8 | 0.3 | 9.5 | 0 | 0 | 0 | 0 | 0 | 0 | 0.2 | 0.263760307 | 0.032349826 | 0.05115768 | 0.016038624 | 0 | 0.016583779 | 0 | 0 | 0.003827938 | 0.011286293 | 3.95e-05 | 0.435822346 | 0.098185483 | 0.015459422 | 0.006006375 | 0 | 0.002553751 | 0 | 0 | 0.029793764 | 0.006780239 | 0.000678619 | 1648
1040 | 160 | 66.5 | 2 | 4 | 6 | 0 | 4 | 3 | 6.5 | 0 | 8 | 0 | 0 | 0 | 0 | 0 | 0 | 0 | 0.246595736 | 0.030490875 | 0.02979043 | 0.054979055 | 0.014560645 | 0.005568341 | 0 | 0 | 0.001890027 | 0.007438803 | 0 | 0.437502024 | 0.103769471 | 0.011187722 | 0.020494592 | 0.004321699 | 0.000913035 | 0 | 0 | 0.024804118 | 0.005697338 | 0 | 223
1040 | 200 | 66.5 | 2 | 4 | 6 | 0 | 4 | 3 | 6.5 | 0 | 8 | 0 | 0 | 0 | 0 | 0 | 0 | 0 | 0.246595736 | 0.030490875 | 0.02979043 | 0.054979055 | 0.014560645 | 0.005568341 | 0 | 0 | 0.001890027 | 0.007438803 | 0 | 0.437502024 | 0.103769471 | 0.011187722 | 0.020494592 | 0.004321699 | 0.000913035 | 0 | 0 | 0.024804118 | 0.005697338 | 0 | 58.5
1040 | 160 | 65.8 | 4.2 | 4 | 6 | 0 | 4 | 3 | 5 | 0 | 8 | 0 | 0 | 0 | 0 | 0 | 0 | 0 | 0.225374395 | 0.026622073 | 0.029155647 | 0.041159032 | 0.013595308 | 0.010781016 | 0 | 0 | 0.001549282 | 0.0071068 | 0 | 0.463286544 | 0.110023334 | 0.012283286 | 0.017410949 | 0.005076322 | 0.002053632 | 0 | 0 | 0.025619059 | 0.006013291 | 0 | 326
1040 | 180 | 65.8 | 4.2 | 4 | 6 | 0 | 4 | 3 | 5 | 0 | 8 | 0 | 0 | 0 | 0 | 0 | 0 | 0 | 0.225374395 | 0.026622073 | 0.029155647 | 0.041159032 | 0.013595308 | 0.010781016 | 0 | 0 | 0.001549282 | 0.0071068 | 0 | 0.463286544 | 0.110023334 | 0.012283286 | 0.017410949 | 0.005076322 | 0.002053632 | 0 | 0 | 0.025619059 | 0.006013291 | 0 | 127.5
1040 | 137 | 68.45 | 0 | 3.9 | 6 | 0 | 4 | 6 | 4.15 | 0 | 7.5 | 0 | 0 | 0 | 0 | 0 | 0 | 0 | 0.228852103 | 0.026385659 | 0.024860417 | 0.031981674 | 0.025254697 | 0 | 0 | 0 | 0.001808848 | 0.006716601 | 0 | 0.473564653 | 0.107540616 | 0.014992889 | 0.016085303 | 0.012409036 | 0 | 0 | 0 | 0.023156556 | 0.006384406 | 0 | 556
1040 | 137 | 66.45 | 0 | 3.9 | 6 | 0 | 6 | 6 | 4.15 | 0 | 7.5 | 0 | 0 | 0 | 0 | 0 | 0 | 0 | 0.208805331 | 0.024256985 | 0.024614091 | 0.032018303 | 0.026255467 | 0 | 0 | 0 | 0.001520157 | 0.010149668 | 0 | 0.482755392 | 0.111568013 | 0.015807654 | 0.016735538 | 0.011941469 | 0 | 0 | 0 | 0.023795528 | 0.009783129 | 0 | 201
1040 | 145 | 62.1 | 1.6 | 6.7 | 6.2 | 0.6 | 6.8 | 1.7 | 6.4 | 0 | 7.9 | 0 | 0 | 0 | 0 | 0 | 0 | 0 | 0.198201986 | 0.028206917 | 0.047113909 | 0.054192424 | 0.00841779 | 0.004532107 | 0 | 0.000914278 | 0.002042841 | 0.01352132 | 0 | 0.445354122 | 0.111549067 | 0.022030812 | 0.020674378 | 0.002359296 | 0.000694289 | 0 | 0.006711458 | 0.024512252 | 0.008974326 | 0 | 350
1040 | 145 | 63.341 | 1.7 | 6.8 | 6.2 | 0.059 | 4.4 | 3 | 6.5 | 0 | 8 | 0 | 0 | 0 | 0 | 0 | 0 | 0 | 0.239845328 | 0.03473682 | 0.051244998 | 0.057442819 | 0.014965977 | 0.004862906 | 0 | 0.000111934 | 0.002288426 | 0.009066646 | 0 | 0.410614748 | 0.103755759 | 0.018294688 | 0.017902449 | 0.003881401 | 0.000638119 | 0 | 0.000632264 | 0.024359742 | 0.005356685 | 0 | 362
1040 | 145 | 63.6 | 1.7 | 6.9 | 6.3 | 0.6 | 2 | 4.3 | 6.6 | 0 | 8 | 0 | 0 | 0 | 0 | 0 | 0 | 0 | 0.22427054 | 0.032911618 | 0.050834977 | 0.059151094 | 0.021824797 | 0.004851737 | 0 | 0.00093025 | 0.001904608 | 0.004290379 | 0 | 0.41971636 | 0.105842611 | 0.018743649 | 0.016281635 | 0.004810211 | 0.000575069 | 0 | 0.006517446 | 0.02436854 | 0.002174479 | 0 | 448
1040 | 137 | 68.905 | 0 | 0 | 5.79 | 1.41 | 10.9 | 0.94 | 9.15 | 0 | 2.9 | 0.005 | 0.003 | 0 | 0 | 0 | 0 | 0 | 0 | 0 | 0 | 0 | 0 | 0 | 0 | 0 | 0 | 0 | 0 | 0.699196844 | 0.12778764 | 0 | 0.104533625 | 0.005355115 | 0 | 0 | 0.01754127 | 0.009547607 | 0.028971601 | 0 | 1000
1040 | 137 | 60.4 | 0 | 5 | 5.6 | 1 | 8 | 6 | 8 | 0 | 6 | 0 | 0 | 0 | 0 | 0 | 0 | 0 | 0.25483201 | 0.035313257 | 0.03930031 | 0.076419282 | 0.029212748 | 0 | 0 | 0.00203652 | 0.001665421 | 0.013784978 | 0 | 0.374418413 | 0.091585013 | 0.012552694 | 0.016957617 | 0.003785564 | 0 | 0 | 0.010731993 | 0.018607461 | 0.005291246 | 0 | 444
1040 | 137 | 61.7 | 3 | 9 | 5.6 | 1 | 6 | 0.6 | 6.5 | 0 | 6.5 | 0 | 0 | 0 | 0 | 0 | 0 | 0.1 | 0.265356 | 0.035915789 | 0.071798918 | 0.061749216 | 0.003153946 | 0.008985946 | 0 | 0.002253485 | 0.003065299 | 0.014267405 | 1.87e-05 | 0.372202426 | 0.089948653 | 0.020814829 | 0.014066813 | 0.000640128 | 0.000784157 | 0 | 0.010412749 | 0.01871841 | 0.005526438 | 0.000320064 | 610
1040 | 137 | 70.7 | 3 | 0 | 5.6 | 1 | 6 | 0.6 | 6.5 | 0 | 6.5 | 0 | 0 | 0 | 0 | 0 | 0 | 0.1 | 0.21475347 | 0.019522216 | 0 | 0.046883632 | 0.002737354 | 0.007596688 | 0 | 0.00136413 | 0.001154963 | 0.009118451 | 9.09e-06 | 0.515523091 | 0.106299024 | 0 | 0.028898784 | 0.001052259 | 0.002174203 | 0 | 0.011296101 | 0.020620087 | 0.010668927 | 0.000334493 | 950
1040 | 137 | 61.9 | 0 | 5 | 5.6 | 1.5 | 4 | 0 | 10 | 0 | 12 | 0 | 0 | 0 | 0 | 0 | 0 | 0 | 0.176828618 | 0.022755776 | 0.03872668 | 0.085584488 | 0 | 0 | 0 | 0.002096411 | 0.003030755 | 0.005870622 | 0 | 0.458505418 | 0.102363026 | 0.012415577 | 0.025427049 | 0 | 0 | 0 | 0.016789841 | 0.036159713 | 0.003162829 | 0 | 370
1040 | 137 | 59.3 | 3 | 10 | 5.6 | 0 | 6 | 2 | 5 | 0 | 9 | 0 | 0 | 0 | 0 | 0 | 0 | 0.1 | 0.269697497 | 0.039704897 | 0.087140597 | 0.049800187 | 0.011155904 | 0.009336319 | 0 | 0 | 0.004315432 | 0.015349706 | 1.46e-05 | 0.360349994 | 0.089715226 | 0.018664998 | 0.010161769 | 0.001843393 | 0.000713737 | 0 | 0 | 0.026695825 | 0.005001295 | 0.000333762 | 750
1040 | 137 | 66.3 | 0 | 5 | 5.5 | 2.2 | 10 | 0 | 8 | 0 | 3 | 0 | 0 | 0 | 0 | 0 | 0 | 0 | 0.260947866 | 0.030791296 | 0.032397798 | 0.067619527 | 0 | 0 | 0 | 0.004907363 | 0.001288549 | 0.020407601 | 0 | 0.407807201 | 0.089885673 | 0.01783183 | 0.023289485 | 0 | 0 | 0 | 0.022295599 | 0.008497436 | 0.011612776 | 0 | 472
1040 | 137 | 64.5 | 0 | 5 | 5 | 1.5 | 8 | 2 | 8 | 0 | 6 | 0 | 0 | 0 | 0 | 0 | 0 | 0 | 0.300068857 | 0.033292724 | 0.040476379 | 0.0766289 | 0.011170778 | 0 | 0 | 0.00415793 | 0.002879318 | 0.019340233 | 0 | 0.365241412 | 0.078890998 | 0.010884695 | 0.016511355 | 0.001448903 | 0 | 0 | 0.014806462 | 0.017192288 | 0.006998767 | 0 | 896
1040 | 137 | 60.527 | 0 | 8.2 | 5.13 | 0 | 10.95 | 1.9 | 5.59 | 0 | 7.7 | 0.003 | 0 | 0 | 0 | 0 | 0 | 0 | 0.312981245 | 0.041027504 | 0.071442281 | 0.054931851 | 0.010591794 | 0 | 0 | 0 | 0.005144137 | 0.027196421 | 0 | 0.335646963 | 0.078544211 | 0.01606922 | 0.012679954 | 0.001863858 | 0 | 0 | 0 | 0.021617892 | 0.010263136 | 0 | 2000
1040 | 140 | 68.5 | 0 | 5 | 5.9 | 2.1 | 5.2 | 3.8 | 9.5 | 0 | 0 | 0 | 0 | 0 | 0 | 0 | 0 | 0 | 0.329401989 | 0.044367057 | 0.031652429 | 0.085272705 | 0.01883259 | 0 | 0 | 0.005029038 | 0 | 0.011494193 | 0 | 0.331831353 | 0.079514592 | 0.016412889 | 0.018237596 | 0.003606759 | 0 | 0 | 0.019820589 | 0 | 0.004526223 | 0 | 1000
1040 | 137 | 58.832 | 1.26 | 12.4 | 4.35 | 0 | 6.32 | 0.73 | 6.6 | 1.5 | 7.68 | 0.062 | 0.026 | 0 | 0 | 0 | 0 | 0.24 | 0 | 0 | 0 | 0 | 0 | 0 | 0 | 0 | 0 | 0 | 0 | 0.635257045 | 0.099480043 | 0.129834281 | 0.078326351 | 0.00469177 | 0.004174351 | 0 | 0 | 0.026190395 | 0.021211553 | 0.000826728 | 211.1
1040 | 137 | 59.9 | 0 | 7.3 | 5.3 | 0 | 18.6 | 0 | 5.5 | 0 | 3.4 | 0 | 0 | 0 | 0 | 0 | 0 | 0 | 0 | 0 | 0 | 0 | 0 | 0 | 0 | 0 | 0 | 0 | 0 | 0.651458032 | 0.125380132 | 0.079056852 | 0.067339042 | 0 | 0 | 0 | 0 | 0.011993756 | 0.051506332 | 0 | 1707
1040 | 137 | 60.1 | 0 | 7.5 | 5.2 | 0 | 16.6 | 0 | 5.5 | 0 | 5.1 | 0 | 0 | 0 | 0 | 0 | 0 | 0 | 0 | 0 | 0 | 0 | 0 | 0 | 0 | 0 | 0 | 0 | 0 | 0.652972331 | 0.122892456 | 0.081142741 | 0.067333151 | 0 | 0 | 0 | 0 | 0.017970234 | 0.049149087 | 0 | 1751
1040 | 137 | 61.366 | 1.32 | 8.63 | 4.53 | 0 | 6.59 | 0.76 | 6.89 | 1.57 | 8.02 | 0.06 | 0.024 | 0.24 | 0 | 0 | 0 | 0.24 | 0.412394432 | 0.049286847 | 0.082031772 | 0.073030828 | 0.004497213 | 0.004190881 | 0 | 0 | 0.007899452 | 0.018360361 | 7.82e-05 | 0.251610104 | 0.054529336 | 0.008521188 | 0.008911206 | 0.000400464 | 0.000191527 | 0 | 0 | 0.019507845 | 0.003806154 | 0.000752177 | 240.4
1040 | 137 | 64.123 | 1.38 | 4.51 | 4.74 | 0 | 6.89 | 0.8 | 7.2 | 1.64 | 8.38 | 0.061 | 0.026 | 0 | 0 | 0 | 0 | 0.25 | 0 | 0 | 0 | 0 | 0 | 0 | 0 | 0 | 0 | 0 | 0 | 0.695333732 | 0.108868292 | 0.047429043 | 0.085816055 | 0.005166663 | 0.004589218 | 0 | 0 | 0.028703038 | 0.023225125 | 0.000868833 | 275.3
1040 | 137 | 65.126 | 2.86 | 1.01 | 4.95 | 0 | 7.08 | 0.83 | 7.45 | 1.61 | 8.7 | 0.069 | 0.025 | 0 | 0 | 0 | 0 | 0.29 | 0.267582512 | 0.023956725 | 0.008124896 | 0.062885914 | 0.004281195 | 0.00808974 | 0 | 0 | 0.002726528 | 0.012945147 | 2.73e-05 | 0.446425694 | 0.091077935 | 0.002620334 | 0.026958971 | 0.001145634 | 0.001541731 | 0 | 0 | 0.0274221 | 0.011200404 | 0.000993289 | 244.8
1040 | 137 | 64.956 | 1.46 | 1.01 | 5.17 | 0 | 6.63 | 0.84 | 9.79 | 0.87 | 8.88 | 0.075 | 0.029 | 0 | 0 | 0 | 0 | 0.29 | 0.259834692 | 0.026122474 | 0.008091918 | 0.083346755 | 0.004458567 | 0.004134089 | 0 | 0 | 0.002571788 | 0.012005682 | 2.4e-05 | 0.432000781 | 0.091883559 | 0.002463575 | 0.032607904 | 0.000929085 | 0.000695316 | 0 | 0 | 0.027650783 | 0.010201958 | 0.000977038 | 220.3
1040 | 137 | 65.394 | 1.57 | 0.98 | 4.75 | 0 | 9.35 | 0.88 | 7.79 | 0.81 | 8.18 | 0.062 | 0.024 | 0 | 0 | 0 | 0 | 0.21 | 0.281484 | 0.025071067 | 0.007915018 | 0.066214384 | 0.004630778 | 0.004482988 | 0 | 0 | 0.003095396 | 0.017615842 | 2.05e-05 | 0.430307205 | 0.08587399 | 0.002564195 | 0.028200245 | 0.001149467 | 0.000831153 | 0 | 0 | 0.025394368 | 0.014430226 | 0.000719153 | 580.9
1040 | 137 | 65.083 | 1.43 | 1.01 | 5.18 | 0 | 7 | 0.83 | 7.27 | 0 | 11.83 | 0.061 | 0.026 | 0 | 0 | 0 | 0 | 0.28 | 0.180944266 | 0.01589279 | 0.007475674 | 0.054201427 | 0.004137322 | 0.003866342 | 0 | 0 | 0.002341037 | 0.010487174 | 1.4e-05 | 0.521534374 | 0.105559347 | 0.003365389 | 0.034252019 | 0.001333184 | 0.000994483 | 0 | 0 | 0.03901545 | 0.013598477 | 0.00098007 | 328.3
1040 | 137 | 65.605 | 1.41 | 2.31 | 4.85 | 0 | 7.05 | 0.82 | 7.36 | 1.68 | 8.57 | 0.06 | 0.025 | 0 | 0 | 0 | 0 | 0.26 | 0.30971945 | 0.029705421 | 0.019193856 | 0.065272627 | 0.004302848 | 0.004100096 | 0 | 0 | 0.003960422 | 0.014278246 | 3.6e-05 | 0.402519744 | 0.081828099 | 0.005126275 | 0.022554512 | 0.000999981 | 0.00059889 | 0 | 0 | 0.025428083 | 0.009516301 | 0.000868115 | 298.7
1040 | 137 | 65.312 | 2.87 | 1.01 | 5.15 | 0 | 6.79 | 0.83 | 7.35 | 0.85 | 9.5 | 0.061 | 0.027 | 0 | 0 | 0 | 0 | 0.25 | 0.231094598 | 0.020917956 | 0.007845527 | 0.059396922 | 0.004188421 | 0.007824827 | 0 | 0 | 0.002304667 | 0.011409481 | 1.73e-05 | 0.47742877 | 0.098895959 | 0.002899656 | 0.029284567 | 0.001230554 | 0.001688739 | 0 | 0 | 0.030646031 | 0.011618262 | 0.000857461 | 433.4
1040 | 137 | 65.449 | 1.49 | 0.99 | 5.2 | 0 | 5.59 | 0 | 11.73 | 1.77 | 7.42 | 0.08 | 0.031 | 0 | 0 | 0 | 0 | 0.25 | 0.312703031 | 0.034011624 | 0.008113433 | 0.103788097 | 0 | 0.004235374 | 0 | 0 | 0.002791821 | 0.010748035 | 2.86e-05 | 0.377087552 | 0.081866969 | 0.001989604 | 0.031854607 | 0 | 0.000575938 | 0 | 0 | 0.021859465 | 0.007534316 | 0.000816785 | 205.5
1040 | 137 | 65.605 | 1.43 | 1.02 | 5.07 | 0 | 8.53 | 0.83 | 7.21 | 0.85 | 9.1 | 0.061 | 0.024 | 0 | 0 | 0 | 0 | 0.27 | 0.230065284 | 0.020820817 | 0.007606304 | 0.055753596 | 0.004094399 | 0.003881044 | 0 | 0 | 0.00251963 | 0.013898606 | 2.03e-05 | 0.482024272 | 0.09719714 | 0.00326702 | 0.031340903 | 0.001335907 | 0.000945716 | 0 | 0 | 0.029065893 | 0.015243887 | 0.000932489 | 525.5
1040 | 137 | 65.607 | 1.44 | 1.01 | 5.07 | 0 | 7.11 | 0.83 | 7.4 | 0.85 | 10.31 | 0.067 | 0.026 | 0 | 0 | 0 | 0 | 0.28 | 0.221306662 | 0.01959652 | 0.007653351 | 0.057603784 | 0.004135437 | 0.003938355 | 0 | 0 | 0.002713162 | 0.011503019 | 1.97e-05 | 0.489666245 | 0.098217978 | 0.003095753 | 0.031629063 | 0.001289338 | 0.000913281 | 0 | 0 | 0.033012415 | 0.012745639 | 0.000967003 | 388.9
1040 | 137 | 65.621 | 1.43 | 0.99 | 5.07 | 0 | 8.99 | 0.83 | 7.15 | 0.85 | 8.7 | 0.064 | 0.025 | 0 | 0 | 0 | 0 | 0.28 | 0.232088216 | 0.02110543 | 0.00732118 | 0.05500079 | 0.004072619 | 0.003861497 | 0 | 0 | 0.002427908 | 0.014618524 | 2.04e-05 | 0.480648808 | 0.096983129 | 0.003238047 | 0.031417627 | 0.001365124 | 0.000962841 | 0 | 0 | 0.027783892 | 0.016111096 | 0.000962841 | 665.1
1040 | 137 | 65.624 | 1.43 | 1.01 | 5.07 | 0 | 8.07 | 0.83 | 7.27 | 0.85 | 9.5 | 0.061 | 0.025 | 0 | 0 | 0 | 0 | 0.26 | 0.22733405 | 0.020421897 | 0.00757646 | 0.056335458 | 0.004108528 | 0.003890524 | 0 | 0 | 0.002589211 | 0.013117103 | 2.01e-05 | 0.484527274 | 0.097524871 | 0.003183482 | 0.031429407 | 0.001322574 | 0.000930454 | 0 | 0 | 0.030366031 | 0.014435329 | 0.000897224 | 509.9
1040 | 137 | 65.639 | 1.43 | 1 | 5.07 | 0 | 8.76 | 0.83 | 7.18 | 0.85 | 8.9 | 0.07 | 0.021 | 0 | 0 | 0 | 0 | 0.25 | 0.231757934 | 0.02103208 | 0.007430495 | 0.055420672 | 0.00408456 | 0.003873524 | 0 | 0 | 0.002484774 | 0.014275537 | 2.04e-05 | 0.480843191 | 0.097003717 | 0.003225542 | 0.031318758 | 0.001352221 | 0.000949853 | 0 | 0 | 0.028409833 | 0.015652783 | 0.000857506 | 611.1
1040 | 137 | 65.73 | 1.42 | 1 | 5.08 | 0 | 8.8 | 0.83 | 7.1 | 0.8 | 8.9 | 0.07 | 0.02 | 0 | 0 | 0 | 0 | 0.25 | 0.229763538 | 0.020829072 | 0.007391287 | 0.054455553 | 0.004064702 | 0.003832145 | 0 | 0 | 0.002460392 | 0.014229829 | 2.02e-05 | 0.483410543 | 0.09746175 | 0.003268393 | 0.031338119 | 0.001372327 | 0.000961292 | 0 | 0 | 0.028440984 | 0.015844744 | 0.000861848 | 555.5
1040 | 137 | 65.788 | 1.44 | 1.01 | 5.12 | 0 | 9 | 0.41 | 7.33 | 0.85 | 8.72 | 0.06 | 0.022 | 0 | 0 | 0 | 0 | 0.25 | 0.22569897 | 0.02086293 | 0.0073151 | 0.05485332 | 0.00197276 | 0.00382305 | 0 | 0 | 0.00240637 | 0.01404764 | 1.99e-05 | 0.48693165 | 0.09808878 | 0.00342528 | 0.0335169 | 0.00070245 | 0.00102357 | 0 | 0 | 0.02780364 | 0.01663803 | 0.00085632 | 588.8
1040 | 137 | 65.964 | 2.83 | 0.89 | 5.1 | 0 | 8.89 | 0.82 | 5.75 | 0.84 | 8.61 | 0.061 | 0.025 | 0 | 0 | 0 | 0 | 0.22 | 0.223149368 | 0.019438852 | 0.006422388 | 0.042842415 | 0.003780307 | 0.006638587 | 0 | 0 | 0.002209683 | 0.013439324 | 1.91e-05 | 0.49988659 | 0.10054632 | 0.00310982 | 0.02715321 | 0.00158207 | 0.00190799 | 0 | 0 | 0.02798838 | 0.01606514 | 0.00076727 | 508.9
1040 | 137 | 65.89 | 5.61 | 0.99 | 5.2 | 0 | 7.56 | 0.81 | 4.27 | 0.83 | 8.52 | 0.07 | 0.03 | 0 | 0 | 0 | 0 | 0.22 | 0.219314772 | 0.019594833 | 0.006927192 | 0.030921728 | 0.003261276 | 0.010197527 | 0 | 0 | 0.002077554 | 0.00966002 | 2.11e-05 | 0.509076637 | 0.104084242 | 0.003514835 | 0.020924892 | 0.001791608 | 0.003296012 | 0 | 0 | 0.028125517 | 0.01223354 | 0.000772717 | 454.3
1040 | 137 | 66.162 | 1.44 | 1 | 4.96 | 0 | 7.21 | 0.83 | 7.54 | 1.71 | 8.77 | 0.066 | 0.032 | 0 | 0 | 0 | 0 | 0.28 | 0.270600433 | 0.024489149 | 0.007800478 | 0.061584149 | 0.004160514 | 0.003993472 | 0 | 0 | 0.003084452 | 0.012726277 | 2.72e-05 | 0.448924173 | 0.089717566 | 0.002739654 | 0.028509529 | 0.001210829 | 0.000813335 | 0 | 0 | 0.027023511 | 0.011637416 | 0.000947872 | 333.5
1040 | 137 | 66.202 | 1.44 | 0.97 | 4.96 | 0 | 7.21 | 0.83 | 7.54 | 1.71 | 8.77 | 0.066 | 0.022 | 0 | 0 | 0 | 0 | 0.28 | 0.270168856 | 0.024404024 | 0.007557225 | 0.061477056 | 0.004158412 | 0.00398789 | 0 | 0 | 0.003077147 | 0.012692263 | 2.71e-05 | 0.449673039 | 0.089803544 | 0.002670282 | 0.028619789 | 0.001218776 | 0.000814559 | 0 | 0 | 0.027033543 | 0.011673297 | 0.000949298 | 232.2
1040 | 137 | 66.103 | 4.27 | 0.99 | 5.12 | 0 | 8.8 | 0.81 | 4.23 | 0.83 | 8.52 | 0.061 | 0.026 | 0 | 0 | 0 | 0 | 0.24 | 0.217132185 | 0.018787442 | 0.006871706 | 0.030213409 | 0.003353727 | 0.008167804 | 0 | 0 | 0.002215909 | 0.011879899 | 2.09e-05 | 0.514365979 | 0.103043275 | 0.003685055 | 0.021522659 | 0.001852898 | 0.002730951 | 0 | 0 | 0.028007804 | 0.015327895 | 0.000843484 | 460.6
1040 | 137 | 66.06 | 2.89 | 1.01 | 5.28 | 0 | 6.56 | 0.84 | 7.36 | 0.86 | 8.78 | 0.071 | 0.029 | 0 | 0 | 0 | 0 | 0.26 | 0.237387997 | 0.022349676 | 0.007695879 | 0.058847119 | 0.00415718 | 0.007899697 | 0 | 0 | 0.002115488 | 0.010932365 | 2.11e-05 | 0.473548531 | 0.099480734 | 0.002970542 | 0.029277353 | 0.00129718 | 0.001764165 | 0 | 0 | 0.028090433 | 0.01127898 | 0.000888568 | 436.5
1040 | 137 | 66.078 | 2.89 | 1.01 | 5.27 | 0 | 5.61 | 0.84 | 7.5 | 0.86 | 9.59 | 0.066 | 0.026 | 0 | 0 | 0 | 0 | 0.26 | 0.232236096 | 0.021500398 | 0.007790049 | 0.060333138 | 0.004188793 | 0.00794903 | 0 | 0 | 0.002253377 | 0.009341838 | 2.07e-05 | 0.478005719 | 0.099958073 | 0.002866228 | 0.029369023 | 0.001256429 | 0.001701414 | 0 | 0 | 0.030703979 | 0.009632621 | 0.000883427 | 415.4
1040 | 137 | 66.023 | 1.29 | 0.98 | 5.4 | 0 | 8.62 | 0.77 | 6.5 | 0.89 | 9.23 | 0.065 | 0.022 | 0 | 0 | 0 | 0 | 0.21 | 0.186449206 | 0.017358098 | 0.006464319 | 0.044061175 | 0.003440863 | 0.003234906 | 0 | 0 | 0.001870094 | 0.011723101 | 1.1e-05 | 0.52821449 | 0.107930778 | 0.003946122 | 0.034194885 | 0.00158135 | 0.001102593 | 0 | 0 | 0.030060162 | 0.017626977 | 0.00072539 | 550.3
1040 | 137 | 66.61 | 1.45 | 1.05 | 4.85 | 0 | 7.32 | 0.84 | 7.67 | 2.59 | 7.22 | 0.088 | 0.032 | 0 | 0 | 0 | 0 | 0.28 | 0.329715538 | 0.030948029 | 0.008489024 | 0.066149797 | 0.004281421 | 0.004096877 | 0 | 0 | 0.003404837 | 0.01423757 | 4.15e-05 | 0.397564798 | 0.079729493 | 0.00248313 | 0.024680485 | 0.001109598 | 0.000700232 | 0 | 0 | 0.021163166 | 0.010277251 | 0.000926461 | 220.3
1040 | 137 | 66.405 | 1.45 | 1.02 | 5.2 | 0 | 7.8 | 0.84 | 7.29 | 0.86 | 8.79 | 0.069 | 0.026 | 0 | 0 | 0 | 0 | 0.25 | 0.233951915 | 0.021872371 | 0.007496068 | 0.055945098 | 0.004064504 | 0.003890018 | 0 | 0 | 0.002388067 | 0.012504851 | 2.05e-05 | 0.48029773 | 0.098062102 | 0.003276193 | 0.031308033 | 0.001388106 | 0.00096049 | 0 | 0 | 0.027841058 | 0.013894214 | 0.000855231 | 430
1040 | 137 | 66.4 | 0 | 0 | 5.3 | 0 | 8.7 | 0 | 9.2 | 0 | 10.4 | 0 | 0 | 0 | 0 | 0 | 0 | 0 | 0.161863408 | 0.015398229 | 0 | 0.055409683 | 0 | 0 | 0 | 0 | 0.001976387 | 0.009652293 | 0 | 0.541058529 | 0.106644384 | 0 | 0.054523755 | 0 | 0 | 0 | 0 | 0.033734448 | 0.019746441 | 0 | 1827
1040 | 137 | 66.565 | 1.45 | 1 | 5.14 | 0 | 6.57 | 2.51 | 6.74 | 0.86 | 8.79 | 0.069 | 0.026 | 0 | 0 | 0 | 0 | 0.28 | 0 | 0 | 0 | 0 | 0 | 0 | 0 | 0 | 0 | 0 | 0 | 0.715735021 | 0.118512485 | 0.010557972 | 0.080641762 | 0.016275094 | 0.004843294 | 0 | 0 | 0.030219697 | 0.022232015 | 0.000976384 | 507.3
1040 | 137 | 66.959 | 1.45 | 0.55 | 4.78 | 1.17 | 9.01 | 0.84 | 7.58 | 0.86 | 6.43 | 0.088 | 0.033 | 0 | 0 | 0 | 0 | 0.25 | 0.276956341 | 0.023476796 | 0.004247341 | 0.065050958 | 0.004508284 | 0.004134935 | 0 | 0.002802121 | 0.002143743 | 0.018097366 | 3.21e-05 | 0.439036425 | 0.086095432 | 0.001526303 | 0.025115158 | 0.000909796 | 0.000682347 | 0 | 0.012312174 | 0.019835947 | 0.012216406 | 0.000831985 | 220.5
1040 | 137 | 67.237 | 1.44 | 0 | 4.96 | 0 | 7.21 | 0.83 | 7.54 | 1.71 | 8.77 | 0.07 | 0.023 | 0 | 0 | 0 | 0 | 0.21 | 0.257036622 | 0.021890126 | 0 | 0.057903263 | 0.004000263 | 0.00383149 | 0 | 0 | 0.00279372 | 0.011616561 | 1.8e-05 | 0.47342099 | 0.092252585 | 0 | 0.032141637 | 0.001371547 | 0.000967774 | 0 | 0 | 0.027302766 | 0.012734882 | 0.00071141 | 323.3
1040 | 137 | 67.499 | 1.44 | 1.2 | 5.03 | 0.38 | 6.93 | 0.83 | 7.22 | 0.43 | 8.72 | 0.078 | 0.033 | 0 | 0 | 0 | 0 | 0.21 | 0.256182685 | 0.023033 | 0.009246635 | 0.058841885 | 0.004179375 | 0.00400477 | 0 | 0.00082473 | 0.00278625 | 0.01237838 | 2.23e-05 | 0.4610676 | 0.09230151 | 0.003349905 | 0.027069495 | 0.001175295 | 0.00077934 | 0 | 0.00408525 | 0.0270255 | 0.010942185 | 0.000710205 | 610.1
1040 | 137 | 67.275 | 1.46 | 1.01 | 5.34 | 0 | 8.41 | 0.84 | 7.19 | 0.87 | 7.25 | 0.07 | 0.025 | 0 | 0 | 0 | 0 | 0.26 | 0.24572625 | 0.024230822 | 0.007130046 | 0.054096966 | 0.003917452 | 0.003818276 | 0 | 0 | 0.002008314 | 0.013250622 | 2.13e-05 | 0.472041052 | 0.097942028 | 0.003448572 | 0.031269636 | 0.00148534 | 0.001020364 | 0 | 0 | 0.022725702 | 0.014989018 | 0.000878288 | 351.2
1040 | 137 | 67.453 | 1.46 | 1 | 5.21 | 0 | 6.09 | 4.21 | 6.15 | 0.87 | 7.25 | 0.061 | 0.036 | 0 | 0 | 0 | 0 | 0.21 | 0.288055417 | 0.0272015 | 0.007767115 | 0.052867832 | 0.021214348 | 0.004107609 | 0 | 0 | 0.002037208 | 0.011642375 | 2.07e-05 | 0.431474621 | 0.091976148 | 0.002708967 | 0.020132947 | 0.005868453 | 0.000731363 | 0 | 0 | 0.02268979 | 0.008805605 | 0.000707959 | 477.5
1040 | 137 | 67.7 | 0 | 0 | 5.2 | 0 | 12.8 | 0 | 6.6 | 0 | 7.7 | 0 | 0 | 0 | 0 | 0 | 0 | 0 | 0.129246114 | 0.011306258 | 0 | 0.028161776 | 0 | 0 | 0 | 0 | 0.001271706 | 0.010654147 | 0 | 0.598362221 | 0.110261275 | 0 | 0.051906456 | 0 | 0 | 0 | 0 | 0.025572226 | 0.033257822 | 0 | 1920
1040 | 137 | 68.901 | 1.48 | 1.02 | 5.62 | 0 | 7.9 | 0.86 | 7.23 | 0.88 | 5.74 | 0.081 | 0.028 | 0 | 0 | 0 | 0 | 0.26 | 0.259426778 | 0.027675183 | 0.006827699 | 0.053005761 | 0.00378744 | 0.003735911 | 0 | 0 | 0.001571659 | 0.012017486 | 2.58e-05 | 0.46293296 | 0.09866955 | 0.003671513 | 0.031337409 | 0.001649337 | 0.00108692 | 0 | 0 | 0.017668763 | 0.014047804 | 0.000859425 | 311.1
1040 | 137 | 70.5 | 0 | 5 | 5 | 1.5 | 4 | 0 | 10 | 0 | 4 | 0 | 0 | 0 | 0 | 0 | 0 | 0 | 0.414370771 | 0.047517088 | 0.041382659 | 0.096270955 | 0 | 0 | 0 | 0.005911808 | 0.003079582 | 0.009863321 | 0 | 0.276434468 | 0.059054148 | 0.007410866 | 0.014329456 | 0 | 0 | 0 | 0.012104669 | 0.009631836 | 0.002644557 | 0 | 440
1040 | 137 | 74.9 | 0 | 0 | 5.5 | 1.1 | 5 | 2 | 5 | 0 | 6.5 | 0 | 0 | 0 | 0 | 0 | 0 | 0 | 0.250400822 | 0.022165997 | 0 | 0.034481167 | 0.008263568 | 0 | 0 | 0.002349799 | 0.001865439 | 0.007746481 | 0 | 0.507823695 | 0.098945128 | 0 | 0.022650819 | 0.004123835 | 0 | 0 | 0.011301864 | 0.019475534 | 0.008409125 | 0 | 400
1040 | 177 | 67.885 | 0 | 5 | 5.85 | 2.05 | 5.5 | 4 | 9.5 | 0 | 0 | 0.01 | 0.005 | 0 | 0.2 | 0 | 0 | 0 | 0.333347078 | 0.044925468 | 0.032011864 | 0.085971518 | 0.019994741 | 0 | 0 | 0.005058718 | 0 | 0.012310613 | 0 | 0.326260793 | 0.078323857 | 0.016220696 | 0.017890337 | 0.003703057 | 0 | 0 | 0.019280149 | 0 | 0.004696447 | 0 | 119
1040 | 167 | 67.885 | 0 | 5 | 5.85 | 2.05 | 5.5 | 4 | 9.5 | 0 | 0 | 0.01 | 0.005 | 0 | 0.2 | 0 | 0 | 0 | 0.333347078 | 0.044925468 | 0.032011864 | 0.085971518 | 0.019994741 | 0 | 0 | 0.005058718 | 0 | 0.012310613 | 0 | 0.326260793 | 0.078323857 | 0.016220696 | 0.017890337 | 0.003703057 | 0 | 0 | 0.019280149 | 0 | 0.004696447 | 0 | 190
1040 | 157 | 67.885 | 0 | 5 | 5.85 | 2.05 | 5.5 | 4 | 9.5 | 0 | 0 | 0.01 | 0.005 | 0 | 0.2 | 0 | 0 | 0 | 0.333347078 | 0.044925468 | 0.032011864 | 0.085971518 | 0.019994741 | 0 | 0 | 0.005058718 | 0 | 0.012310613 | 0 | 0.326260793 | 0.078323857 | 0.016220696 | 0.017890337 | 0.003703057 | 0 | 0 | 0.019280149 | 0 | 0.004696447 | 0 | 393
1040 | 117 | 67.885 | 0 | 5 | 5.85 | 2.05 | 5.5 | 4 | 9.5 | 0 | 0 | 0.01 | 0.005 | 0 | 0.2 | 0 | 0 | 0 | 0.333347078 | 0.044925468 | 0.032011864 | 0.085971518 | 0.019994741 | 0 | 0 | 0.005058718 | 0 | 0.012310613 | 0 | 0.326260793 | 0.078323857 | 0.016220696 | 0.017890337 | 0.003703057 | 0 | 0 | 0.019280149 | 0 | 0.004696447 | 0 | 96.37
1040 | 167 | 62.915 | 0 | 7.5 | 3.7 | 4.3 | 6 | 1.7 | 9 | 0.525 | 4.15 | 0.01 | 0 | 0 | 0.2 | 0 | 0 | 0 | 0.327046566 | 0.026569449 | 0.061989835 | 0.093483865 | 0.010004443 | 0 | 0 | 0.01449646 | 0.003643525 | 0.017335858 | 0 | 0.316549284 | 0.054805707 | 0.013532163 | 0.009233764 | 0.00050779 | 0 | 0 | 0.038801407 | 0.009964269 | 0.002031161 | 0 | 107
1040 | 147 | 62.915 | 0 | 7.5 | 3.7 | 4.3 | 6 | 1.7 | 9 | 0.525 | 4.15 | 0.01 | 0 | 0 | 0.2 | 0 | 0 | 0 | 0.327046566 | 0.026569449 | 0.061989835 | 0.093483865 | 0.010004443 | 0 | 0 | 0.01449646 | 0.003643525 | 0.017335858 | 0 | 0.316549284 | 0.054805707 | 0.013532163 | 0.009233764 | 0.00050779 | 0 | 0 | 0.038801407 | 0.009964269 | 0.002031161 | 0 | 197
1040 | 158 | 62.915 | 0 | 7.5 | 3.7 | 4.3 | 6 | 1.7 | 9 | 0.525 | 4.15 | 0.01 | 0 | 0 | 0.2 | 0 | 0 | 0 | 0.327046566 | 0.026569449 | 0.061989835 | 0.093483865 | 0.010004443 | 0 | 0 | 0.01449646 | 0.003643525 | 0.017335858 | 0 | 0.316549284 | 0.054805707 | 0.013532163 | 0.009233764 | 0.00050779 | 0 | 0 | 0.038801407 | 0.009964269 | 0.002031161 | 0 | 120
1040 | 167 | 62.915 | 0 | 7.5 | 3.7 | 4.3 | 6 | 1.7 | 9 | 0.525 | 4.15 | 0.01 | 0 | 0 | 0.2 | 0 | 0 | 0 | 0.327046566 | 0.026569449 | 0.061989835 | 0.093483865 | 0.010004443 | 0 | 0 | 0.01449646 | 0.003643525 | 0.017335858 | 0 | 0.316549284 | 0.054805707 | 0.013532163 | 0.009233764 | 0.00050779 | 0 | 0 | 0.038801407 | 0.009964269 | 0.002031161 | 0 | 92
1038 | 138 | 63.73 | 6.1 | 7.65 | 5.4 | 0 | 5.75 | 0 | 3.02 | 0.35 | 6.78 | 0.1 | 0 | 0 | 0 | 0 | 0 | 1.12 | 0.3162952 | 0.039685587 | 0.065582691 | 0.028509147 | 0 | 0.018444525 | 0 | 0 | 0.003364584 | 0.013390366 | 0.000242755 | 0.371749894 | 0.086233669 | 0.016093247 | 0.008036334 | 0 | 0.002166003 | 0 | 0 | 0.020209167 | 0.006287068 | 0.003704328 | 424
1038 | 170 | 63.73 | 6.1 | 7.65 | 5.4 | 0 | 5.75 | 0 | 3.02 | 0.35 | 6.78 | 0.1 | 0 | 0 | 0 | 0 | 0 | 1.12 | 0.3162952 | 0.039685587 | 0.065582691 | 0.028509147 | 0 | 0.018444525 | 0 | 0 | 0.003364584 | 0.013390366 | 0.000242755 | 0.371749894 | 0.086233669 | 0.016093247 | 0.008036334 | 0 | 0.002166003 | 0 | 0 | 0.020209167 | 0.006287068 | 0.003704328 | 72
1038 | 138 | 60.86 | 6.08 | 7.62 | 5.5 | 0 | 5.74 | 0 | 3 | 0.34 | 6.45 | 0.1 | 0 | 0 | 0 | 3.2 | 0 | 1.11 | 0.271715586 | 0.034878297 | 0.060477007 | 0.02801814 | 0 | 0.013435932 | 0.013663437 | 0 | 0.002371304 | 0.012792792 | 0.000161879 | 0.391315692 | 0.094735957 | 0.017897856 | 0.008154806 | 0 | 0.001681347 | 0.002886221 | 0 | 0.020291174 | 0.006922549 | 0.003795353 | 550
1038 | 170 | 60.86 | 6.08 | 7.62 | 5.5 | 0 | 5.74 | 0 | 3 | 0.34 | 6.45 | 0.1 | 0 | 0 | 0 | 3.2 | 0 | 1.11 | 0.271715586 | 0.034878297 | 0.060477007 | 0.02801814 | 0 | 0.013435932 | 0.013663437 | 0 | 0.002371304 | 0.012792792 | 0.000161879 | 0.391315692 | 0.094735957 | 0.017897856 | 0.008154806 | 0 | 0.001681347 | 0.002886221 | 0 | 0.020291174 | 0.006922549 | 0.003795353 | 219
1038 | 159 | 67.885 | 0 | 5 | 5.85 | 2.05 | 5.5 | 4 | 9.5 | 0 | 0 | 0.01 | 0.005 | 0 | 0.2 | 0 | 0 | 0 | 0.330990775 | 0.044396158 | 0.031866823 | 0.085801819 | 0.019957857 | 0 | 0 | 0.004952348 | 0 | 0.01226422 | 0 | 0.328618208 | 0.078850895 | 0.016362089 | 0.018062657 | 0.003744067 | 0 | 0 | 0.019387408 | 0 | 0.004744677 | 0 | 275
1037 | 124 | 70.4 | 0 | 0 | 5.6 | 0 | 7.5 | 0 | 10.3 | 0 | 6.2 | 0 | 0 | 0 | 0 | 0 | 0 | 0 | 0.264231776 | 0.029067209 | 0 | 0.074786672 | 0 | 0 | 0 | 0 | 0.001755073 | 0.010873078 | 0 | 0.449678855 | 0.094454111 | 0 | 0.043108777 | 0 | 0 | 0 | 0 | 0.018640629 | 0.013407629 | 0 | 344.6
1037 | 103 | 70.4 | 0 | 0 | 5.6 | 0 | 7.5 | 0 | 10.3 | 0 | 6.2 | 0 | 0 | 0 | 0 | 0 | 0 | 0 | 0.264231776 | 0.029067209 | 0 | 0.074786672 | 0 | 0 | 0 | 0 | 0.001755073 | 0.010873078 | 0 | 0.449678855 | 0.094454111 | 0 | 0.043108777 | 0 | 0 | 0 | 0 | 0.018640629 | 0.013407629 | 0 | 816.5
1037 | 172 | 61 | 5 | 8.5 | 6 | 0.65 | 7.2 | 0.7 | 3 | 0.3 | 7.6 | 0 | 0 | 0 | 0 | 0 | 0 | 0.05 | 0.190774102 | 0.025674991 | 0.059098874 | 0.024701033 | 0.002935037 | 0.010483214 | 0 | 0.000954216 | 0.00230328 | 0.012111962 | 6.58e-06 | 0.460942064 | 0.113479443 | 0.029003953 | 0.010592291 | 0.001406173 | 0.001669009 | 0 | 0.007543393 | 0.023964072 | 0.00832533 | 0.000170843 | 393.5
1037 | 172 | 61.66 | 4.95 | 8.2 | 6 | 0.68 | 6.95 | 0.7 | 2.6 | 0.3 | 7.9 | 0 | 0 | 0 | 0 | 0 | 0 | 0.06 | 0.187852064 | 0.024700647 | 0.057007637 | 0.021221728 | 0.002913475 | 0.010692326 | 0 | 0.000983937 | 0.002306501 | 0.01177849 | 6.39e-06 | 0.471368326 | 0.114522798 | 0.028191358 | 0.009461712 | 0.001456676 | 0.001764048 | 0 | 0.007911488 | 0.025010726 | 0.008305726 | 0.00020046 | 267
1030 | 196 | 67.885 | 0 | 5 | 5.85 | 2.05 | 5.5 | 4 | 9.5 | 0 | 0 | 0.01 | 0.005 | 0 | 0.2 | 0 | 0 | 0 | 0.321843997 | 0.042352385 | 0.031302812 | 0.085128758 | 0.019793057 | 0 | 0 | 0.004555299 | 0 | 0.012078522 | 0 | 0.337768236 | 0.080897279 | 0.016927047 | 0.018733243 | 0.003911814 | 0 | 0 | 0.019781222 | 0 | 0.004925988 | 0 | 80.1
1030 | 230 | 66.467 | 2.95 | 8 | 5.6 | 0 | 4.44 | 0.54 | 5.9 | 0 | 5.9 | 0.012 | 0.011 | 0 | 0 | 0 | 0 | 0.18 | 0 | 0 | 0 | 0 | 0 | 0 | 0 | 0 | 0 | 0 | 0 | 0.67882848 | 0.12436128 | 0.08134192 | 0.06799352 | 0.00337008 | 0.0094964 | 0 | 0 | 0.01953896 | 0.01446936 | 0.00060136 | 1
1030 | 230 | 63.268 | 2.98 | 8.1 | 5.67 | 1.99 | 5.51 | 0.53 | 5.54 | 0 | 6.08 | 0.014 | 0.018 | 0 | 0 | 0 | 0 | 0.3 | 0.203159417 | 0.024042492 | 0.056547854 | 0.049012471 | 0.002612844 | 0.008668578 | 0 | 0.002764417 | 0.001970459 | 0.012068162 | 3.97e-05 | 0.446169082 | 0.102468506 | 0.026197119 | 0.015134125 | 0.000715803 | 0.000965056 | 0 | 0.02225381 | 0.018259373 | 0.005975679 | 0.000971447 | 36.6
1030 | 230 | 60.727 | 2.94 | 8.06 | 5.59 | 3.74 | 6.37 | 0.52 | 5.57 | 0 | 5.97 | 0.023 | 0.02 | 0 | 0 | 0 | 0 | 0.47 | 0.111025346 | 0.013005307 | 0.039042538 | 0.040096183 | 0.00210729 | 0.003396064 | 0 | 0.002832641 | 0.00133092 | 0.008939346 | 4.44e-05 | 0.511369602 | 0.112076879 | 0.039368586 | 0.019186911 | 0.000700857 | 0.000572744 | 0 | 0.044334876 | 0.01856895 | 0.00589323 | 0.001544901 | 5.3
1030 | 230 | 63.234 | 2.92 | 8.03 | 5.55 | 2 | 4.44 | 1.48 | 5.78 | 0 | 6.01 | 0.016 | 0.03 | 0 | 0 | 0 | 0 | 0.51 | 0.213430644 | 0.024926788 | 0.057339576 | 0.052420963 | 0.007486 | 0.008551637 | 0 | 0.002957994 | 0.001953035 | 0.010087518 | 7.21e-05 | 0.434365184 | 0.098658976 | 0.024520415 | 0.014364618 | 0.00178161 | 0.000869078 | 0 | 0.022136658 | 0.01800233 | 0.004419882 | 0.001645041 | 36
1030 | 230 | 61.008 | 2.96 | 8.02 | 5.59 | 3.88 | 5.38 | 1.43 | 5.52 | 0 | 6.01 | 0.012 | 0.01 | 0 | 0 | 0 | 0 | 0.18 | 0.11431534 | 0.013520576 | 0.039634746 | 0.040662936 | 0.005824106 | 0.003634316 | 0 | 0.002895952 | 0.001274311 | 0.008241617 | 1.84e-05 | 0.507928047 | 0.110917977 | 0.038167011 | 0.017474863 | 0.001679557 | 0.000559853 | 0 | 0.04578847 | 0.018654285 | 0.00471769 | 0.000589711 | 6
1030 | 230 | 63.527 | 2.92 | 7.99 | 5.58 | 0 | 6.36 | 1.48 | 5.83 | 0 | 5.98 | 0.015 | 0.018 | 0 | 0 | 0 | 0 | 0.3 | 0.313725906 | 0.041833173 | 0.06519363 | 0.054492475 | 0.00742062 | 0.008651456 | 0 | 0 | 0.00293468 | 0.014307199 | 4.58e-05 | 0.347466783 | 0.08443063 | 0.017581934 | 0.01396039 | 0.001999957 | 0.000918899 | 0 | 0 | 0.017242875 | 0.006815579 | 0.000977866 | 37.6
1030 | 230 | 60.81 | 2.96 | 8.01 | 5.53 | 3.92 | 4.48 | 2.43 | 5.56 | 0 | 5.99 | 0.013 | 0.017 | 0 | 0 | 0 | 0 | 0.28 | 0.112324075 | 0.013219788 | 0.038464763 | 0.038813188 | 0.008378038 | 0.003396013 | 0 | 0.002884688 | 0.001199125 | 0.007545438 | 2.72e-05 | 0.506521785 | 0.109740812 | 0.037655578 | 0.016516126 | 0.002356261 | 0.000527743 | 0 | 0.046240693 | 0.018641964 | 0.004177346 | 0.000914259 | 4.8
1030 | 230 | 63.135 | 2.96 | 8.01 | 5.6 | 0 | 5.43 | 2.56 | 5.78 | 0 | 5.98 | 0.018 | 0.027 | 0 | 0 | 0 | 0 | 0.5 | 0.303129156 | 0.040299947 | 0.064429086 | 0.053974122 | 0.012792131 | 0.008745692 | 0 | 0 | 0.002700949 | 0.012194135 | 7.47e-05 | 0.353637216 | 0.086327374 | 0.018491556 | 0.013846092 | 0.003486606 | 0.000953173 | 0 | 0 | 0.017463133 | 0.005824389 | 0.001635444 | 44
1030 | 230 | 60.816 | 2.92 | 7.98 | 5.55 | 1.94 | 6.31 | 2.52 | 5.79 | 0 | 5.96 | 0.024 | 0.01 | 0 | 0 | 0 | 0 | 0.18 | 0.198833775 | 0.024455727 | 0.055313111 | 0.051941302 | 0.012571663 | 0.006721556 | 0 | 0.002702595 | 0.001787022 | 0.013354864 | 2.21e-05 | 0.432629738 | 0.100964014 | 0.026187424 | 0.014705438 | 0.002786162 | 0.000718405 | 0 | 0.022001934 | 0.018284969 | 0.005822204 | 0.000593465 | 9
1010 | 200 | 68.45 | 0 | 3.9 | 6 | 0 | 4 | 6 | 4.15 | 0 | 7.5 | 0 | 0 | 0 | 0 | 0 | 0 | 0 | 0.207293744 | 0.022307971 | 0.023592178 | 0.030738933 | 0.023951882 | 0 | 0 | 0 | 0.001356779 | 0.006288513 | 0 | 0.495125064 | 0.111616523 | 0.016263007 | 0.01733078 | 0.013709934 | 0 | 0 | 0 | 0.02360737 | 0.006810477 | 0 | 74
1010 | 248 | 75.9 | 0 | 0 | 6 | 0 | 6 | 1 | 3 | 0 | 8 | 0 | 0 | 0 | 0 | 0 | 0 | 0.1 | 0.152897236 | 0.014425717 | 0 | 0.011848692 | 0.002022262 | 0 | 0 | 0 | 0.001527473 | 0.004692997 | 7.5e-06 | 0.625629719 | 0.119441134 | 0 | 0.022882253 | 0.004249793 | 0 | 0 | 0 | 0.025084345 | 0.014951472 | 0.000333158 | 11.5
1010 | 248 | 72.9 | 0 | 3 | 6 | 0 | 6 | 1 | 3 | 0 | 8 | 0 | 0 | 0 | 0 | 0 | 0 | 0.1 | 0 | 0 | 0 | 0 | 0 | 0 | 0 | 0 | 0 | 0 | 0 | 0.7478516 | 0.133886144 | 0.030651229 | 0.034737693 | 0.006272256 | 0 | 0 | 0 | 0.026618096 | 0.01964696 | 0.000336022 | 13.75
1010 | 248 | 63.9 | 0 | 12 | 6 | 0 | 6 | 1 | 3 | 0 | 8 | 0 | 0 | 0 | 0 | 0 | 0 | 0.1 | 0 | 0 | 0 | 0 | 0 | 0 | 0 | 0 | 0 | 0 | 0 | 0.655768839 | 0.133931267 | 0.122644332 | 0.034754884 | 0.00627587 | 0 | 0 | 0 | 0.026626854 | 0.019653126 | 0.000339999 | 18.1
1010 | 248 | 71.9 | 4 | 0 | 6 | 0 | 6 | 1 | 3 | 0 | 8 | 0 | 0 | 0 | 0 | 0 | 0 | 0.1 | 0.153213661 | 0.013302358 | 0 | 0.015031744 | 0.002727262 | 0.007778261 | 0 | 0 | 0.000944205 | 0.005776547 | 5.96e-06 | 0.605604958 | 0.124432243 | 0 | 0.020705333 | 0.003716547 | 0.005342537 | 0 | 0 | 0.02641632 | 0.01442565 | 0.000344421 | 160.55
1010 | 248 | 68.9 | 4 | 3 | 6 | 0 | 6 | 1 | 3 | 0 | 8 | 0 | 0 | 0 | 0 | 0 | 0 | 0.1 | 0 | 0 | 0 | 0 | 0 | 0 | 0 | 0 | 0 | 0 | 0 | 0.727250609 | 0.137756447 | 0.031533993 | 0.035743167 | 0.006455631 | 0.013309371 | 0 | 0 | 0.027389654 | 0.020214132 | 0.000346998 | 164.55
1010 | 248 | 59.9 | 4 | 12 | 6 | 0 | 6 | 1 | 3 | 0 | 8 | 0 | 0 | 0 | 0 | 0 | 0 | 0.1 | 0 | 0 | 0 | 0 | 0 | 0 | 0 | 0 | 0 | 0 | 0 | 0.63250233 | 0.137810136 | 0.126190247 | 0.035756591 | 0.006458302 | 0.013312282 | 0 | 0 | 0.027400074 | 0.020224678 | 0.000346669 | 167.4
1010 | 260 | 60.6 | 4 | 9 | 5.95 | 0 | 8.6 | 1.1 | 4.95 | 1.6 | 4 | 0.15 | 0.02 | 0.005 | 0 | 0 | 0.025 | 0 | 0.251906373 | 0.033599522 | 0.06072455 | 0.04038392 | 0.004154397 | 0.010917855 | 0 | 0 | 0.001536959 | 0.015566424 | 0 | 0.398918734 | 0.10140358 | 0.03269978 | 0.01786264 | 0.002857093 | 0.002067328 | 0 | 0 | 0.011997469 | 0.01291499 | 0 | 101
1010 | 248 | 62.6 | 4.8 | 7.7 | 5.9 | 0.65 | 6.6 | 0.7 | 2.5 | 0.3 | 8.2 | 0 | 0 | 0 | 0 | 0 | 0 | 0.05 | 0.186487348 | 0.022142107 | 0.055073722 | 0.020581086 | 0.002956244 | 0.01124311 | 0 | 0.000825871 | 0.001933289 | 0.011584095 | 6.26e-06 | 0.483060234 | 0.114753239 | 0.025260488 | 0.009068563 | 0.001457206 | 0.001653759 | 0 | 0.007672356 | 0.026426252 | 0.008248461 | 0.000169443 | 260.3
1010 | 248 | 64.47 | 4.9 | 4.8 | 5.7 | 0.6 | 6.4 | 0.6 | 4 | 0.3 | 8.2 | 0 | 0 | 0 | 0 | 0 | 0 | 0.03 | 0.192570803 | 0.020186285 | 0.034003215 | 0.03156814 | 0.002547137 | 0.010100714 | 0 | 0.000720831 | 0.001547666 | 0.009619151 | 3.03e-06 | 0.496030915 | 0.111955297 | 0.015576925 | 0.015563231 | 0.001143449 | 0.001800761 | 0 | 0.00712088 | 0.026785464 | 0.008620373 | 0.000102705 | 149.2
1010 | 248 | 63.638 | 4.8 | 7.2 | 5.85 | 0.72 | 6.3 | 0.7 | 2.2 | 0.25 | 8.3 | 0 | 0 | 0 | 0 | 0 | 0 | 0.042 | 0.192048943 | 0.021963402 | 0.052177574 | 0.018102807 | 0.002970653 | 0.011835607 | 0 | 0.000946347 | 0.0019585 | 0.011349899 | 3.13e-06 | 0.487846256 | 0.113683799 | 0.023177063 | 0.008079017 | 0.001474472 | 0.001773443 | 0 | 0.008459526 | 0.026730743 | 0.008106196 | 0.000142691 | 232.5
1010 | 248 | 62.504 | 5 | 7.6 | 5.9 | 0.63 | 6.45 | 0.65 | 2.4 | 0.28 | 8.5 | 0.02 | 0.02 | 0 | 0 | 0 | 0 | 0.046 | 0.182646072 | 0.021652573 | 0.054486995 | 0.01970004 | 0.002743354 | 0.011460783 | 0 | 0.000781626 | 0.001928011 | 0.011114415 | 3.07e-06 | 0.487546824 | 0.115579249 | 0.024765519 | 0.008760452 | 0.001345136 | 0.001686541 | 0 | 0.00747677 | 0.027544555 | 0.007947908 | 0.000157046 | 262.8
1010 | 248 | 64.16 | 5.5 | 6.3 | 5.8 | 0.7 | 6.4 | 0.5 | 2.4 | 0.2 | 8 | 0 | 0 | 0 | 0 | 0 | 0 | 0.04 | 0.195179978 | 0.02175892 | 0.044969462 | 0.019225516 | 0.002040284 | 0.01203521 | 0 | 0.000915354 | 0.001781396 | 0.010287716 | 3.08e-06 | 0.491015968 | 0.11315407 | 0.02041597 | 0.009212664 | 0.001080246 | 0.001997436 | 0 | 0.008261504 | 0.02595308 | 0.008166388 | 0.00013588 | 331.43
1010 | 248 | 64.61 | 5.5 | 5.9 | 5.9 | 0.8 | 6.4 | 0.5 | 2.2 | 0.15 | 8 | 0 | 0 | 0 | 0 | 0 | 0 | 0.04 | 0.177508913 | 0.019614843 | 0.039596475 | 0.01660829 | 0.001892295 | 0.01092307 | 0 | 0.00091975 | 0.001575523 | 0.009225284 | 2.78e-06 | 0.51161628 | 0.117453865 | 0.02113024 | 0.009306357 | 0.001195117 | 0.002135653 | 0 | 0.009553867 | 0.026129931 | 0.008514327 | 0.000134362 | 229.4
1010 | 248 | 65.31 | 6 | 4.7 | 5.8 | 0.7 | 6.4 | 0.5 | 2.5 | 0.15 | 7.9 | 0 | 0 | 0 | 0 | 0 | 0 | 0.04 | 0.183526262 | 0.019348664 | 0.031420505 | 0.018409006 | 0.001851679 | 0.011085201 | 0 | 0.000823583 | 0.001464761 | 0.00844034 | 2.76e-06 | 0.515335236 | 0.115937016 | 0.016751007 | 0.011054394 | 0.001192971 | 0.002442414 | 0 | 0.008379033 | 0.025998297 | 0.008668452 | 0.000134121 | 251
1010 | 248 | 65.46 | 5.5 | 4.5 | 5.65 | 1 | 5.5 | 0.35 | 3 | 0 | 9 | 0 | 0 | 0 | 0 | 0 | 0 | 0.04 | 0.172827308 | 0.01693418 | 0.031204227 | 0.022889144 | 0.001421404 | 0.010979216 | 0 | 0.00105872 | 0.001554744 | 0.007805724 | 2.67e-06 | 0.525164102 | 0.114534331 | 0.015047414 | 0.012408904 | 0.000704561 | 0.002070547 | 0 | 0.012056624 | 0.029656275 | 0.007160642 | 0.000136599 | 203
1010 | 248 | 66.81 | 6 | 3 | 5.6 | 0.9 | 5 | 0.35 | 3.5 | 0 | 8.8 | 0 | 0 | 0 | 0 | 0 | 0 | 0.04 | 0.178822242 | 0.016374294 | 0.020567229 | 0.025641918 | 0.00136606 | 0.011654939 | 0 | 0.000918603 | 0.001373956 | 0.006490759 | 2.63e-06 | 0.532845388 | 0.113760492 | 0.010138218 | 0.015442176 | 0.00072261 | 0.0026303 | 0 | 0.010868054 | 0.029106731 | 0.006958734 | 0.000137296 | 283
1010 | 248 | 66.46 | 5.6 | 4 | 5.8 | 0.55 | 6.2 | 0.5 | 2.4 | 0.15 | 8.3 | 0 | 0 | 0 | 0 | 0 | 0 | 0.04 | 0.18770244 | 0.019244136 | 0.026961021 | 0.017315602 | 0.001843371 | 0.011095941 | 0 | 0.000678558 | 0.00153019 | 0.008343246 | 2.75e-06 | 0.523429793 | 0.115899158 | 0.014385026 | 0.011180441 | 0.00126047 | 0.002713215 | 0 | 0.006544475 | 0.027295943 | 0.009279054 | 0.000135305 | 269
1010 | 248 | 67.26 | 6 | 3.3 | 5.8 | 0.6 | 6.1 | 0.4 | 2.5 | 0.1 | 7.9 | 0 | 0 | 0 | 0 | 0 | 0 | 0.04 | 0.18898259 | 0.018987224 | 0.021712779 | 0.017442473 | 0.001409956 | 0.011285037 | 0 | 0.000725197 | 0.001401868 | 0.007640181 | 2.7e-06 | 0.52883327 | 0.115968378 | 0.012183086 | 0.012154454 | 0.001045083 | 0.003092299 | 0 | 0.007143784 | 0.025998219 | 0.009248265 | 0.000136004 | 241
1010 | 248 | 63.29 | 5.5 | 7 | 5.8 | 0.8 | 6.4 | 0.6 | 2.65 | 0.4 | 7.5 | 0 | 0 | 0 | 0 | 0 | 0 | 0.06 | 0.197932591 | 0.022529878 | 0.050098109 | 0.021753759 | 0.002498331 | 0.012344128 | 0 | 0.001035893 | 0.001763905 | 0.010746992 | 6.41e-06 | 0.478851824 | 0.111899605 | 0.022457337 | 0.009530186 | 0.001241327 | 0.001855316 | 0 | 0.009410058 | 0.024145808 | 0.007774977 | 0.000206888 | 274
1010 | 190 | 63.29 | 5.5 | 7 | 5.8 | 0.8 | 6.4 | 0.6 | 2.65 | 0.4 | 7.5 | 0 | 0 | 0 | 0 | 0 | 0 | 0.06 | 0.197932591 | 0.022529878 | 0.050098109 | 0.021753759 | 0.002498331 | 0.012344128 | 0 | 0.001035893 | 0.001763905 | 0.010746992 | 6.41e-06 | 0.478851824 | 0.111899605 | 0.022457337 | 0.009530186 | 0.001241327 | 0.001855316 | 0 | 0.009410058 | 0.024145808 | 0.007774977 | 0.000206888 | 557
1010 | 248 | 62.54 | 5.3 | 8 | 5.6 | 1 | 6 | 0.5 | 3.4 | 0 | 7.6 | 0 | 0 | 0 | 0 | 0 | 0 | 0.06 | 0.210819123 | 0.023949562 | 0.061389315 | 0.030340406 | 0.002354521 | 0.013568914 | 0 | 0.001395537 | 0.002071836 | 0.01193363 | 7.16e-06 | 0.452497699 | 0.10545465 | 0.022032365 | 0.009896484 | 0.000799331 | 0.001452753 | 0 | 0.011628369 | 0.02410682 | 0.006318524 | 0.000203005 | 308
1010 | 248 | 68.346 | 6.5 | 3.1 | 5.76 | 0.21 | 5.4 | 0.37 | 2 | 0.08 | 8.2 | 0.001 | 0.003 | 0 | 0 | 0 | 0 | 0.03 | 0.22341419 | 0.022942763 | 0.02135785 | 0.01457504 | 0.001369488 | 0.013300955 | 0 | 0.00033237 | 0.00183419 | 0.008613923 | 3.08e-06 | 0.509889579 | 0.111447607 | 0.010251755 | 0.009553239 | 0.001020382 | 0.003609001 | 0 | 0.002431111 | 0.026694284 | 0.009827167 | 0.000102723 | 314.5
1010 | 248 | 69.727 | 6.5 | 2 | 5.78 | 0.21 | 4.9 | 0.4 | 1.8 | 0.05 | 8.6 | 0.001 | 0.002 | 0 | 0 | 0 | 0 | 0.03 | 0.223517596 | 0.022626649 | 0.013966155 | 0.012372979 | 0.001276906 | 0.012488255 | 0 | 0.000339917 | 0.00192127 | 0.007064362 | 2.96e-06 | 0.524431498 | 0.11213653 | 0.007386949 | 0.009402839 | 0.00113699 | 0.004129437 | 0 | 0.002420464 | 0.027155232 | 0.00923543 | 0.000104631 | 259
1010 | 248 | 70.137 | 6.6 | 1.5 | 5.92 | 0.12 | 5.3 | 0.33 | 1.8 | 0.06 | 8.2 | 0.001 | 0.002 | 0 | 0 | 0 | 0 | 0.03 | 0.20798336 | 0.02132245 | 0.009769174 | 0.011298404 | 0.000919165 | 0.0113689 | 0 | 0.000176241 | 0.00160786 | 0.006689024 | 2.71e-06 | 0.543639888 | 0.116557603 | 0.006221885 | 0.01045392 | 0.001030973 | 0.004779965 | 0 | 0.001398662 | 0.02595456 | 0.0108144 | 0.000100934 | 338
1010 | 248 | 70.186 | 6.6 | 1.6 | 5.92 | 0.14 | 4.5 | 0.38 | 1.8 | 0.05 | 8.8 | 0.002 | 0.002 | 0 | 0 | 0 | 0 | 0.02 | 0.206493187 | 0.021184253 | 0.010526035 | 0.01140815 | 0.001065552 | 0.011359594 | 0 | 0.00020232 | 0.001739952 | 0.005778259 | 2.7e-06 | 0.544509912 | 0.116498082 | 0.006514244 | 0.010313016 | 0.00115552 | 0.004593192 | 0 | 0.001632172 | 0.027826366 | 0.009092498 | 6.5e-05 | 293
1000 | 200 | 68.45 | 0 | 3.9 | 6 | 0 | 4 | 6 | 4.15 | 0 | 7.5 | 0 | 0 | 0 | 0 | 0 | 0 | 0 | 0.200551966 | 0.021070471 | 0.023160383 | 0.030320549 | 0.023503092 | 0 | 0 | 0 | 0.00123314 | 0.006150399 | 0 | 0.501866391 | 0.112852966 | 0.016697881 | 0.017752776 | 0.014164744 | 0 | 0 | 0 | 0.023728202 | 0.00695398 | 0 | 111
1000 | 310 | 57 | 5 | 12 | 6 | 0 | 5 | 5 | 5 | 0 | 5 | 0 | 0 | 0 | 0 | 0 | 0 | 0 | 0.156140361 | 0.021350485 | 0.055809312 | 0.033065955 | 0.011562018 | 0.008699548 | 0 | 0 | 0.001782404 | 0.006692868 | 0 | 0.439279476 | 0.115306481 | 0.066079906 | 0.02268189 | 0.017272603 | 0.00276994 | 0 | 0 | 0.01518312 | 0.008756584 | 0 | 79
1000 | 310 | 54 | 5 | 12 | 6 | 0 | 5 | 5 | 5 | 0 | 5 | 0 | 0 | 0 | 0 | 3 | 0 | 0 | 0 | 0 | 0 | 0 | 0 | 0 | 0 | 0 | 0 | 0 | 0 | 0.570714246 | 0.138466628 | 0.121272243 | 0.053709991 | 0.026818026 | 0.009529714 | 0.015355684 | 0 | 0.017179211 | 0.014611044 | 0 | 120
1000 | 207 | 68.905 | 0 | 0 | 5.79 | 1.41 | 10.9 | 0.94 | 9.15 | 0 | 2.9 | 0.005 | 0 | 0 | 0 | 0 | 0 | 0 | 0.21314268 | 0.02230134 | 0 | 0.06299262 | 0.00426756 | 0 | 0 | 0.00179988 | 0.00032754 | 0.0131652 | 0 | 0.485464742 | 0.10548642 | 0 | 0.037155812 | 0.001269713 | 0 | 0 | 0.015737759 | 0.00844025 | 0.014721988 | 0 | 110.4
1000 | 148 | 68.905 | 0 | 0 | 5.79 | 1.41 | 10.9 | 0.94 | 9.15 | 0 | 2.9 | 0.005 | 0 | 0 | 0 | 0 | 0 | 0 | 0.21314268 | 0.02230134 | 0 | 0.06299262 | 0.00426756 | 0 | 0 | 0.00179988 | 0.00032754 | 0.0131652 | 0 | 0.485464742 | 0.10548642 | 0 | 0.037155812 | 0.001269713 | 0 | 0 | 0.015737759 | 0.00844025 | 0.014721988 | 0 | 790
1000 | 250 | 66.4 | 0 | 9 | 6 | 0 | 8.5 | 1.1 | 5 | 0 | 4 | 0 | 0 | 0 | 0 | 0 | 0 | 0 | 0.270727167 | 0.036054747 | 0.055706869 | 0.037228759 | 0.003543 | 0 | 0 | 0 | 0.002176115 | 0.013857535 | 0 | 0.401740985 | 0.096119119 | 0.03506327 | 0.01992416 | 0.003275204 | 0 | 0 | 0 | 0.010963805 | 0.013623457 | 0 | 100
1000 | 250 | 64.9 | 2 | 8.7 | 6 | 1.2 | 12 | 1 | 4.2 | 0 | 0 | 0 | 0 | 0 | 0 | 0 | 0 | 0 | 0.178117053 | 0.020563761 | 0.03500903 | 0.024597746 | 0.002199844 | 0.004484081 | 0 | 0.00156971 | 0 | 0.014771588 | 0 | 0.484806713 | 0.112748087 | 0.053492097 | 0.023824574 | 0.004046225 | 0.001954837 | 0 | 0.013453877 | 0 | 0.024356404 | 0 | 100
1000 | 207 | 68.905 | 0 | 0 | 5.79 | 1.41 | 10.9 | 0.94 | 9.15 | 0 | 2.9 | 0.005 | 0.003 | 0 | 0 | 0 | 0 | 0 | 0.21853991 | 0.023043603 | 0 | 0.067259214 | 0.004087957 | 0 | 0 | 0.001825626 | 0.000371035 | 0.013225938 | 0 | 0.480660431 | 0.104746666 | 0 | 0.037201732 | 0.001113269 | 0 | 0 | 0.015711669 | 0.009171214 | 0.014055019 | 0 | 110.4
1000 | 148 | 68.905 | 0 | 0 | 5.79 | 1.41 | 10.9 | 0.94 | 9.15 | 0 | 2.9 | 0.005 | 0.003 | 0 | 0 | 0 | 0 | 0 | 0.21853991 | 0.023043603 | 0 | 0.067259214 | 0.004087957 | 0 | 0 | 0.001825626 | 0.000371035 | 0.013225938 | 0 | 0.480660431 | 0.104746666 | 0 | 0.037201732 | 0.001113269 | 0 | 0 | 0.015711669 | 0.009171214 | 0.014055019 | 0 | 790
1000 | 216 | 66.4435 | 0 | 4.6 | 5.65 | 1 | 8 | 0.5 | 7.6 | 0.15 | 6 | 0.006 | 0.003 | 0 | 0.04 | 0 | 0 | 0.0075 | 0.229608847 | 0.025212312 | 0.031321492 | 0.061411591 | 0.002381918 | 0 | 0 | 0.001617352 | 0.00158427 | 0.014442218 | 0 | 0.449549433 | 0.100029871 | 0.015367806 | 0.026011435 | 0.000733607 | 0 | 0 | 0.010877624 | 0.018245317 | 0.011585934 | 2.53e-05 | 108
1000 | 216 | 67.885 | 0 | 5 | 5.85 | 2.05 | 5.5 | 4 | 9.5 | 0 | 0 | 0.01 | 0.005 | 0 | 0.2 | 0 | 0 | 0 | 0.291219849 | 0.035599159 | 0.029342825 | 0.082769937 | 0.019185147 | 0 | 0 | 0.003329146 | 0 | 0.011439209 | 0 | 0.368391908 | 0.087647851 | 0.018886351 | 0.021094942 | 0.004512062 | 0 | 0 | 0.021010605 | 0 | 0.005566282 | 0 | 66
1000 | 196 | 67.885 | 0 | 5 | 5.85 | 2.05 | 5.5 | 4 | 9.5 | 0 | 0 | 0.01 | 0.005 | 0 | 0.2 | 0 | 0 | 0 | 0.291219849 | 0.035599159 | 0.029342825 | 0.082769937 | 0.019185147 | 0 | 0 | 0.003329146 | 0 | 0.011439209 | 0 | 0.368391908 | 0.087647851 | 0.018886351 | 0.021094942 | 0.004512062 | 0 | 0 | 0.021010605 | 0 | 0.005566282 | 0 | 164
1000 | 177 | 67.885 | 0 | 5 | 5.85 | 2.05 | 5.5 | 4 | 9.5 | 0 | 0 | 0.01 | 0.005 | 0 | 0.2 | 0 | 0 | 0 | 0.291219849 | 0.035599159 | 0.029342825 | 0.082769937 | 0.019185147 | 0 | 0 | 0.003329146 | 0 | 0.011439209 | 0 | 0.368391908 | 0.087647851 | 0.018886351 | 0.021094942 | 0.004512062 | 0 | 0 | 0.021010605 | 0 | 0.005566282 | 0 | 236
1000 | 157 | 67.885 | 0 | 5 | 5.85 | 2.05 | 5.5 | 4 | 9.5 | 0 | 0 | 0.01 | 0.005 | 0 | 0.2 | 0 | 0 | 0 | 0.291219849 | 0.035599159 | 0.029342825 | 0.082769937 | 0.019185147 | 0 | 0 | 0.003329146 | 0 | 0.011439209 | 0 | 0.368391908 | 0.087647851 | 0.018886351 | 0.021094942 | 0.004512062 | 0 | 0 | 0.021010605 | 0 | 0.005566282 | 0 | 612
1000 | 137 | 67.885 | 0 | 5 | 5.85 | 2.05 | 5.5 | 4 | 9.5 | 0 | 0 | 0.01 | 0.005 | 0 | 0.2 | 0 | 0 | 0 | 0.291219849 | 0.035599159 | 0.029342825 | 0.082769937 | 0.019185147 | 0 | 0 | 0.003329146 | 0 | 0.011439209 | 0 | 0.368391908 | 0.087647851 | 0.018886351 | 0.021094942 | 0.004512062 | 0 | 0 | 0.021010605 | 0 | 0.005566282 | 0 | 1518
1000 | 216 | 67.885 | 0 | 5 | 5.85 | 2.05 | 5.5 | 4 | 9.5 | 0 | 0 | 0.01 | 0.005 | 0 | 0.2 | 0 | 0 | 0 | 0.291219849 | 0.035599159 | 0.029342825 | 0.082769937 | 0.019185147 | 0 | 0 | 0.003329146 | 0 | 0.011439209 | 0 | 0.368391908 | 0.087647851 | 0.018886351 | 0.021094942 | 0.004512062 | 0 | 0 | 0.021010605 | 0 | 0.005566282 | 0 | 121.3
1000 | 196 | 67.885 | 0 | 5 | 5.85 | 2.05 | 5.5 | 4 | 9.5 | 0 | 0 | 0.01 | 0.005 | 0 | 0.2 | 0 | 0 | 0 | 0.291219849 | 0.035599159 | 0.029342825 | 0.082769937 | 0.019185147 | 0 | 0 | 0.003329146 | 0 | 0.011439209 | 0 | 0.368391908 | 0.087647851 | 0.018886351 | 0.021094942 | 0.004512062 | 0 | 0 | 0.021010605 | 0 | 0.005566282 | 0 | 180
1000 | 216 | 67.885 | 0 | 5 | 5.85 | 2.05 | 5.5 | 4 | 9.5 | 0 | 0 | 0.01 | 0.005 | 0 | 0.2 | 0 | 0 | 0 | 0.291219849 | 0.035599159 | 0.029342825 | 0.082769937 | 0.019185147 | 0 | 0 | 0.003329146 | 0 | 0.011439209 | 0 | 0.368391908 | 0.087647851 | 0.018886351 | 0.021094942 | 0.004512062 | 0 | 0 | 0.021010605 | 0 | 0.005566282 | 0 | 80
1000 | 177 | 67.885 | 0 | 5 | 5.85 | 2.05 | 5.5 | 4 | 9.5 | 0 | 0 | 0.01 | 0.005 | 0 | 0.2 | 0 | 0 | 0 | 0.291219849 | 0.035599159 | 0.029342825 | 0.082769937 | 0.019185147 | 0 | 0 | 0.003329146 | 0 | 0.011439209 | 0 | 0.368391908 | 0.087647851 | 0.018886351 | 0.021094942 | 0.004512062 | 0 | 0 | 0.021010605 | 0 | 0.005566282 | 0 | 521
1000 | 219 | 67.5425 | 0 | 5.5 | 5.95 | 2 | 5 | 2.25 | 8.05 | 0.15 | 3.5 | 0.007 | 0.003 | 0 | 0.04 | 0 | 0 | 0.0075 | 0.228666228 | 0.026572521 | 0.033483878 | 0.066827482 | 0.010588822 | 0 | 0 | 0.002540104 | 0.000811317 | 0.009625857 | 0 | 0.436714574 | 0.100545307 | 0.020315194 | 0.022419977 | 0.002930554 | 0 | 0 | 0.021538327 | 0.010337652 | 0.00605358 | 2.48e-05 | 46
1000 | 167 | 60.765 | 0 | 8.5 | 3.7 | 3.9 | 6 | 0 | 16 | 0 | 0.95 | 0.03 | 0.005 | 0 | 0.15 | 0 | 0 | 0 | 0.334527122 | 0.029830444 | 0.067970797 | 0.166204455 | 0 | 0 | 0 | 0.010202513 | 0.000764562 | 0.017190107 | 0 | 0.259950685 | 0.048668425 | 0.014592688 | 0.009944978 | 0 | 0 | 0 | 0.036423857 | 0.00223986 | 0.00149324 | 0 | 130
1000 | 137 | 60.765 | 0 | 8.5 | 3.7 | 3.9 | 6 | 0 | 16 | 0 | 0.95 | 0.03 | 0.005 | 0 | 0.15 | 0 | 0 | 0 | 0.334527122 | 0.029830444 | 0.067970797 | 0.166204455 | 0 | 0 | 0 | 0.010202513 | 0.000764562 | 0.017190107 | 0 | 0.259950685 | 0.048668425 | 0.014592688 | 0.009944978 | 0 | 0 | 0 | 0.036423857 | 0.00223986 | 0.00149324 | 0 | 374
1000 | 98 | 60.765 | 0 | 8.5 | 3.7 | 3.9 | 6 | 0 | 16 | 0 | 0.95 | 0.03 | 0.005 | 0 | 0.15 | 0 | 0 | 0 | 0.334527122 | 0.029830444 | 0.067970797 | 0.166204455 | 0 | 0 | 0 | 0.010202513 | 0.000764562 | 0.017190107 | 0 | 0.259950685 | 0.048668425 | 0.014592688 | 0.009944978 | 0 | 0 | 0 | 0.036423857 | 0.00223986 | 0.00149324 | 0 | 1085
1000 | 190 | 64.185 | 0 | 9 | 5.95 | 1.1 | 11.7 | 1.1 | 4.95 | 1.4 | 0 | 0.15 | 0.015 | 0.025 | 0.3 | 0 | 0.025 | 0.1 | 0.193122516 | 0.023232761 | 0.035782455 | 0.02838166 | 0.002338508 | 0 | 0 | 0.001854679 | 0 | 0.013938462 | 8.96e-06 | 0.471994807 | 0.10699643 | 0.054402944 | 0.027843198 | 0.004432469 | 0 | 0 | 0.011712378 | 0 | 0.023642171 | 0.000322616 | 110
1000 | 170 | 64.185 | 0 | 9 | 5.95 | 1.1 | 11.7 | 1.1 | 4.95 | 1.4 | 0 | 0.15 | 0.015 | 0.025 | 0.3 | 0 | 0.025 | 0.1 | 0.193122516 | 0.023232761 | 0.035782455 | 0.02838166 | 0.002338508 | 0 | 0 | 0.001854679 | 0 | 0.013938462 | 8.96e-06 | 0.471994807 | 0.10699643 | 0.054402944 | 0.027843198 | 0.004432469 | 0 | 0 | 0.011712378 | 0 | 0.023642171 | 0.000322616 | 190
1000 | 140 | 64.185 | 0 | 9 | 5.95 | 1.1 | 11.7 | 1.1 | 4.95 | 1.4 | 0 | 0.15 | 0.015 | 0.025 | 0.3 | 0 | 0.025 | 0.1 | 0.193122516 | 0.023232761 | 0.035782455 | 0.02838166 | 0.002338508 | 0 | 0 | 0.001854679 | 0 | 0.013938462 | 8.96e-06 | 0.471994807 | 0.10699643 | 0.054402944 | 0.027843198 | 0.004432469 | 0 | 0 | 0.011712378 | 0 | 0.023642171 | 0.000322616 | 490
1000 | 280 | 60.6 | 4 | 9 | 5.95 | 0 | 8.6 | 1.1 | 4.95 | 1.6 | 4 | 0.15 | 0.02 | 0.005 | 0 | 0 | 0.025 | 0 | 0.242540151 | 0.031515374 | 0.059560052 | 0.039739062 | 0.004012739 | 0.010695244 | 0 | 0 | 0.001399605 | 0.015047772 | 0 | 0.408190862 | 0.103482998 | 0.033775206 | 0.018453636 | 0.002983486 | 0.002068234 | 0 | 0 | 0.012136014 | 0.013229563 | 0 | 92
1000 | 220 | 60.6 | 4 | 9 | 5.95 | 0 | 8.6 | 1.1 | 4.95 | 1.6 | 4 | 0.15 | 0.02 | 0.005 | 0 | 0 | 0.025 | 0 | 0.242540151 | 0.031515374 | 0.059560052 | 0.039739062 | 0.004012739 | 0.010695244 | 0 | 0 | 0.001399605 | 0.015047772 | 0 | 0.408190862 | 0.103482998 | 0.033775206 | 0.018453636 | 0.002983486 | 0.002068234 | 0 | 0 | 0.012136014 | 0.013229563 | 0 | 300
1000 | 190 | 60.6 | 4 | 9 | 5.95 | 0 | 8.6 | 1.1 | 4.95 | 1.6 | 4 | 0.15 | 0.02 | 0.005 | 0 | 0 | 0.025 | 0 | 0.242540151 | 0.031515374 | 0.059560052 | 0.039739062 | 0.004012739 | 0.010695244 | 0 | 0 | 0.001399605 | 0.015047772 | 0 | 0.408190862 | 0.103482998 | 0.033775206 | 0.018453636 | 0.002983486 | 0.002068234 | 0 | 0 | 0.012136014 | 0.013229563 | 0 | 747
1000 | 245 | 62.4 | 2.4 | 7.8 | 5.3 | 0.5 | 8.7 | 1.9 | 4.9 | 0 | 6 | 0 | 0 | 0 | 0 | 0 | 0 | 0.1 | 0.266014962 | 0.02996082 | 0.061348977 | 0.045171018 | 0.009447822 | 0.00724716 | 0 | 0.001047303 | 0.00225369 | 0.019394991 | 1.33e-05 | 0.394197192 | 0.092013947 | 0.020833873 | 0.013349752 | 0.002851891 | 0.000759016 | 0 | 0.005435894 | 0.018333585 | 0.00998999 | 0.00033486 | 198
1000 | 245 | 61.5 | 2.4 | 7.6 | 5.2 | 0.5 | 8.5 | 1.8 | 4.5 | 0 | 5.9 | 0 | 0 | 0 | 0 | 2 | 0 | 0.1 | 0.269699133 | 0.029439102 | 0.062223557 | 0.043485031 | 0.009385193 | 0.007423497 | 0.010732437 | 0.000983124 | 0.001920733 | 0.019853643 | 9.1e-06 | 0.38629865 | 0.091213338 | 0.018508555 | 0.010695406 | 0.0023592 | 0.000648372 | 0.001656344 | 0.00555747 | 0.01848676 | 0.009093546 | 0.000337807 | 237
1000 | 245 | 62.2 | 3.5 | 7.6 | 5.3 | 0.5 | 8.6 | 1.8 | 4.5 | 0 | 5.9 | 0 | 0 | 0 | 0 | 0 | 0 | 0.1 | 0.260411784 | 0.028755596 | 0.059773208 | 0.041379794 | 0.00883263 | 0.010026112 | 0 | 0.000965126 | 0.002020733 | 0.01868209 | 1.29e-05 | 0.401841358 | 0.094038444 | 0.020611321 | 0.012591396 | 0.002830228 | 0.001083314 | 0 | 0.005564036 | 0.018359617 | 0.00992565 | 0.000340308 | 221
1000 | 245 | 60.8 | 3.5 | 7.6 | 5.2 | 0.5 | 8.3 | 1.7 | 4.5 | 0 | 5.8 | 0 | 0 | 0 | 0 | 2 | 0 | 0.1 | 0.262924951 | 0.028432106 | 0.062675777 | 0.043836581 | 0.008913168 | 0.010650786 | 0.010799338 | 0.000877812 | 0.001683598 | 0.01935688 | 9e-06 | 0.389057334 | 0.092871361 | 0.018395315 | 0.010572777 | 0.002206779 | 0.000911257 | 0.001624892 | 0.005698101 | 0.018494126 | 0.0087832 | 0.000340349 | 323
1000 | 100 | 59.65 | 9 | 11 | 5.75 | 0 | 1.3 | 2 | 2.5 | 0 | 8.8 | 0 | 0 | 0 | 0 | 0 | 0 | 0 | 0.23155574 | 0.03282838 | 0.0836225 | 0.0236158 | 0.00943423 | 0.01622478 | 0 | 0 | 0.00255905 | 0.00315952 | 0 | 0.405072397 | 0.101278054 | 0.022873459 | 0.006024122 | 0.002895446 | 0.00140506 | 0 | 0 | 0.028032928 | 0.001274224 | 0 | 330
1000 | 100 | 50.6 | 5.95 | 16.5 | 5.55 | 0 | 6 | 2 | 2 | 0 | 8.25 | 0 | 0 | 0 | 0 | 3 | 0 | 0.15 | 0.195527784 | 0.03251484 | 0.132140136 | 0.019969368 | 0.009595896 | 0.012719232 | 0.011507256 | 0 | 0.00377928 | 0.016620144 | 2.17e-05 | 0.359493912 | 0.100373537 | 0.037225653 | 0.00393769 | 0.002494586 | 0.00071887 | 0.001743527 | 0 | 0.025632537 | 0.004334678 | 0.000520376 | 325
1000 | 100 | 69.57 | 6 | 3 | 5.7 | 0.2 | 5 | 0.4 | 2 | 0.1 | 8 | 0 | 0 | 0 | 0 | 0 | 0 | 0.03 | 0.254592995 | 0.025989795 | 0.022200048 | 0.01525563 | 0.001546272 | 0.014620554 | 0 | 0.000362408 | 0.002050191 | 0.008528657 | 3.45e-06 | 0.487102221 | 0.106052751 | 0.009027292 | 0.008760058 | 0.001049382 | 0.00341538 | 0 | 0.002248676 | 0.025582758 | 0.008453716 | 9.78e-05 | 290
1000 | 245 | 60.6 | 9.2 | 5.5 | 5.4 | 0 | 0 | 3 | 5.2 | 0.5 | 5 | 0 | 0 | 0 | 0 | 5.5 | 0 | 0.1 | 0.285319557 | 0.034047755 | 0.038539389 | 0.047903305 | 0.012064271 | 0.012391179 | 0.016578296 | 0 | 0.000967291 | 0 | 8.96e-06 | 0.362899217 | 0.091207089 | 0.011278431 | 0.012398738 | 0.003973826 | 0.001376521 | 0.002577209 | 0 | 0.016322326 | 0 | 0.000341618 | 2007
1000 | 245 | 59.8 | 9.5 | 5.5 | 5.6 | 0 | 0 | 2.2 | 6.3 | 0.5 | 5 | 0 | 0 | 0 | 0 | 5.5 | 0 | 0.1 | 0.260147739 | 0.031648712 | 0.037324678 | 0.05675117 | 0.008745318 | 0.01252788 | 0.016641576 | 0 | 0.000730192 | 0 | 8.49e-06 | 0.376583533 | 0.09757715 | 0.011855855 | 0.015342253 | 0.002845825 | 0.001443915 | 0.002599047 | 0 | 0.016471132 | 0 | 0.000341289 | 888
1000 | 245 | 60.8 | 9.1 | 5.3 | 5.8 | 0 | 0 | 2.9 | 5.2 | 0.5 | 4.8 | 0 | 0 | 0 | 0 | 5.5 | 0 | 0.1 | 0.241620052 | 0.029665498 | 0.032771411 | 0.043939644 | 0.010216111 | 0.010496373 | 0.014535211 | 0 | 0.000668021 | 0 | 7.68e-06 | 0.40371866 | 0.103852268 | 0.013991365 | 0.01540344 | 0.004787556 | 0.001631482 | 0.003054809 | 0 | 0.015802872 | 0 | 0.000343174 | 828
1000 | 245 | 59.8 | 7.5 | 5.5 | 5.6 | 0 | 2.9 | 2.2 | 5.4 | 0.5 | 5.5 | 0 | 0 | 0 | 0 | 5 | 0 | 0.1 | 0.236512051 | 0.02730793 | 0.037773619 | 0.047957299 | 0.008895053 | 0.011057126 | 0.015886541 | 0 | 0.000779443 | 0.005507021 | 7.83e-06 | 0.406760419 | 0.103096562 | 0.013947957 | 0.014784152 | 0.003151374 | 0.0014221 | 0.002929526 | 0 | 0.018316648 | 0.00408996 | 0.000346992 | 593
1000 | 98 | 51.961 | 0 | 18.47 | 3.1 | 3.02 | 0 | 4.13 | 19.23 | 0 | 0 | 0.07 | 0.009 | 0 | 0.01 | 0 | 0 | 0 | 0.370773858 | 0.039522146 | 0.158129022 | 0.201945471 | 0.023517578 | 0 | 0 | 0.014823838 | 0 | 0 | 0 | 0.124368343 | 0.024623474 | 0.016847942 | 0.004535249 | 0.00051263 | 0 | 0 | 0.020392361 | 0 | 0 | 0 | 18.6
1000 | 53 | 51.961 | 0 | 18.47 | 3.1 | 3.02 | 0 | 4.13 | 19.23 | 0 | 0 | 0.07 | 0.009 | 0 | 0.01 | 0 | 0 | 0 | 0.370773858 | 0.039522146 | 0.158129022 | 0.201945471 | 0.023517578 | 0 | 0 | 0.014823838 | 0 | 0 | 0 | 0.124368343 | 0.024623474 | 0.016847942 | 0.004535249 | 0.00051263 | 0 | 0 | 0.020392361 | 0 | 0 | 0 | 157.2
1000 | 41 | 51.961 | 0 | 18.47 | 3.1 | 3.02 | 0 | 4.13 | 19.23 | 0 | 0 | 0.07 | 0.009 | 0 | 0.01 | 0 | 0 | 0 | 0.370773858 | 0.039522146 | 0.158129022 | 0.201945471 | 0.023517578 | 0 | 0 | 0.014823838 | 0 | 0 | 0 | 0.124368343 | 0.024623474 | 0.016847942 | 0.004535249 | 0.00051263 | 0 | 0 | 0.020392361 | 0 | 0 | 0 | 425.2
1000 | 29 | 51.961 | 0 | 18.47 | 3.1 | 3.02 | 0 | 4.13 | 19.23 | 0 | 0 | 0.07 | 0.009 | 0 | 0.01 | 0 | 0 | 0 | 0.370773858 | 0.039522146 | 0.158129022 | 0.201945471 | 0.023517578 | 0 | 0 | 0.014823838 | 0 | 0 | 0 | 0.124368343 | 0.024623474 | 0.016847942 | 0.004535249 | 0.00051263 | 0 | 0 | 0.020392361 | 0 | 0 | 0 | 1097.1
1000 | 24 | 51.961 | 0 | 18.47 | 3.1 | 3.02 | 0 | 4.13 | 19.23 | 0 | 0 | 0.07 | 0.009 | 0 | 0.01 | 0 | 0 | 0 | 0.370773858 | 0.039522146 | 0.158129022 | 0.201945471 | 0.023517578 | 0 | 0 | 0.014823838 | 0 | 0 | 0 | 0.124368343 | 0.024623474 | 0.016847942 | 0.004535249 | 0.00051263 | 0 | 0 | 0.020392361 | 0 | 0 | 0 | 2350.7
1000 | 157 | 72.915 | 0 | 0.65 | 6.05 | 0.84 | 0 | 5.07 | 12.2 | 0.06 | 2 | 0.12 | 0.015 | 0 | 0.08 | 0 | 0 | 0 | 0.370591452 | 0.04617119 | 0.004642227 | 0.108902633 | 0.025727536 | 0 | 0 | 0.001556708 | 0.000373833 | 0 | 0 | 0.322839494 | 0.078510724 | 0.001489675 | 0.021567132 | 0.003660091 | 0 | 0 | 0.008199842 | 0.005773042 | 0 | 0 | 26.8
1000 | 98 | 72.915 | 0 | 0.65 | 6.05 | 0.84 | 0 | 5.07 | 12.2 | 0.06 | 2 | 0.12 | 0.015 | 0 | 0.08 | 0 | 0 | 0 | 0.370591452 | 0.04617119 | 0.004642227 | 0.108902633 | 0.025727536 | 0 | 0 | 0.001556708 | 0.000373833 | 0 | 0 | 0.322839494 | 0.078510724 | 0.001489675 | 0.021567132 | 0.003660091 | 0 | 0 | 0.008199842 | 0.005773042 | 0 | 0 | 381.2
1000 | 78 | 72.915 | 0 | 0.65 | 6.05 | 0.84 | 0 | 5.07 | 12.2 | 0.06 | 2 | 0.12 | 0.015 | 0 | 0.08 | 0 | 0 | 0 | 0.370591452 | 0.04617119 | 0.004642227 | 0.108902633 | 0.025727536 | 0 | 0 | 0.001556708 | 0.000373833 | 0 | 0 | 0.322839494 | 0.078510724 | 0.001489675 | 0.021567132 | 0.003660091 | 0 | 0 | 0.008199842 | 0.005773042 | 0 | 0 | 714.5
1000 | 61 | 72.915 | 0 | 0.65 | 6.05 | 0.84 | 0 | 5.07 | 12.2 | 0.06 | 2 | 0.12 | 0.015 | 0 | 0.08 | 0 | 0 | 0 | 0.370591452 | 0.04617119 | 0.004642227 | 0.108902633 | 0.025727536 | 0 | 0 | 0.001556708 | 0.000373833 | 0 | 0 | 0.322839494 | 0.078510724 | 0.001489675 | 0.021567132 | 0.003660091 | 0 | 0 | 0.008199842 | 0.005773042 | 0 | 0 | 6003.4
1000 | 82 | 59.8 | 0 | 8.6 | 2.8 | 5.5 | 8.6 | 0 | 12 | 0 | 2.7 | 0 | 0 | 0 | 0 | 0 | 0 | 0 | 0.299583327 | 0.016961146 | 0.071446654 | 0.129186367 | 0 | 0 | 0 | 0.015418204 | 0.002597754 | 0.025876548 | 0 | 0.308370272 | 0.0449596 | 0.015621519 | 0.008519631 | 0 | 0 | 0 | 0.053119309 | 0.006303035 | 0.002032246 | 0 | 199.1
1000 | 245 | 61.2 | 4.7 | 5.6 | 5.6 | 0 | 5.6 | 2.8 | 2.8 | 1 | 5.6 | 0 | 0 | 0 | 0 | 5 | 0 | 0.1 | 0.22816067 | 0.02535634 | 0.036582212 | 0.023325977 | 0.010155382 | 0.007104485 | 0.015011838 | 0 | 0.001095468 | 0.01003406 | 7.14e-06 | 0.439629286 | 0.105826475 | 0.018270435 | 0.009729129 | 0.005694204 | 0.001261297 | 0.0042431 | 0 | 0.018466365 | 0.008810709 | 0.000349 | 385
1000 | 245 | 59.9 | 4.7 | 5.6 | 5.6 | 0 | 5.6 | 2.8 | 2.8 | 0 | 7.9 | 0 | 0 | 0 | 0 | 5 | 0 | 0.1 | 0.175191728 | 0.018713689 | 0.035826691 | 0.022910003 | 0.010256682 | 0.006001841 | 0.012776226 | 0 | 0.001024205 | 0.00992601 | 5.85e-06 | 0.47832493 | 0.114702509 | 0.017828093 | 0.010020802 | 0.004733712 | 0.000993413 | 0.003720298 | 0 | 0.027035496 | 0.008994053 | 0.000353362 | 420
1000 | 245 | 60 | 6.9 | 5.6 | 5.6 | 0 | 5.6 | 2.8 | 2.8 | 0 | 5.6 | 0 | 0 | 0 | 0 | 5 | 0 | 0.1 | 0.190270891 | 0.021013568 | 0.032072068 | 0.021690743 | 0.008751875 | 0.007388456 | 0.011203609 | 0 | 0.00085856 | 0.009054185 | 6.05e-06 | 0.463235808 | 0.11233177 | 0.020079595 | 0.011234472 | 0.005996035 | 0.0016188 | 0.003833318 | 0 | 0.019024138 | 0.009809928 | 0.000356136 | 700
1000 | 245 | 63.85 | 5.1 | 5.9 | 5.8 | 0 | 6.1 | 2.9 | 2.8 | 0 | 5.6 | 0 | 0 | 0 | 0 | 1.9 | 0 | 0.05 | 0.22532953 | 0.0246707 | 0.039960689 | 0.023109624 | 0.011376607 | 0.011939735 | 0.008022789 | 0 | 0.00106923 | 0.010931095 | 3.56e-06 | 0.455085555 | 0.109874356 | 0.021221243 | 0.010419669 | 0.007065261 | 0.002278706 | 0.002335992 | 0 | 0.018299663 | 0.009757698 | 0.000171858 | 370
998 | 248 | 67.03 | 5.8 | 3.5 | 5.6 | 0.73 | 5.3 | 0.4 | 2.8 | 0 | 8.8 | 0 | 0 | 0 | 0 | 0 | 0 | 0.04 | 0.192238785 | 0.017781009 | 0.024914138 | 0.021071714 | 0.00158794 | 0.012482274 | 0 | 0.00084018 | 0.001509523 | 0.007628834 | 2.8e-06 | 0.523576683 | 0.112651173 | 0.011355136 | 0.01219862 | 0.000893101 | 0.002601333 | 0 | 0.008739627 | 0.029047034 | 0.007605531 | 0.000134674 | 257
982 | 248 | 75.9 | 0 | 0 | 6 | 0 | 6 | 1 | 3 | 0 | 8 | 0 | 0 | 0 | 0 | 0 | 0 | 0.1 | 0.142765437 | 0.012786552 | 0 | 0.011185836 | 0.001876221 | 0 | 0 | 0 | 0.001286851 | 0.004465616 | 5.23e-06 | 0.635759869 | 0.12107864 | 0 | 0.023546968 | 0.004400608 | 0 | 0 | 0 | 0.025330328 | 0.015183336 | 0.000330252 | 40.3
982 | 248 | 72.9 | 0 | 3 | 6 | 0 | 6 | 1 | 3 | 0 | 8 | 0 | 0 | 0 | 0 | 0 | 0 | 0.1 | 0 | 0 | 0 | 0 | 0 | 0 | 0 | 0 | 0 | 0 | 0 | 0.747851036 | 0.133880498 | 0.030652405 | 0.034740193 | 0.006278904 | 0 | 0 | 0 | 0.026617763 | 0.019650747 | 0.000335735 | 50.5
982 | 248 | 63.9 | 0 | 12 | 6 | 0 | 6 | 1 | 3 | 0 | 8 | 0 | 0 | 0 | 0 | 0 | 0 | 0.1 | 0.27342407 | 0.039405728 | 0.092721764 | 0.026635311 | 0.004368827 | 0 | 0 | 0 | 0.004291623 | 0.013283595 | 1.36e-05 | 0.382347637 | 0.094532035 | 0.029918587 | 0.008116938 | 0.001905051 | 0 | 0 | 0 | 0.022336591 | 0.006375645 | 0.000322057 | 52.15
982 | 240 | 63.73 | 6.1 | 7.65 | 5.4 | 0 | 5.75 | 0 | 3.02 | 0.35 | 6.78 | 0.1 | 0 | 0 | 0 | 0 | 0 | 1.12 | 0.282015362 | 0.031361405 | 0.064717778 | 0.027771344 | 0 | 0.018596254 | 0 | 0 | 0.002047697 | 0.012756363 | 0.000153797 | 0.406028094 | 0.094558634 | 0.016957545 | 0.008773077 | 0 | 0.002018088 | 0 | 0 | 0.021526272 | 0.006923163 | 0.003795127 | 130
982 | 240 | 60.86 | 6.08 | 7.62 | 5.5 | 0 | 5.74 | 0 | 3 | 0.34 | 6.45 | 0.1 | 0 | 0 | 0 | 3.2 | 0 | 1.11 | 0.234495648 | 0.026589901 | 0.056435631 | 0.026475928 | 0 | 0.011108568 | 0.01156446 | 0 | 0.001432261 | 0.011708826 | 9.5e-05 | 0.427980777 | 0.103022131 | 0.019478899 | 0.009315736 | 0 | 0.001378562 | 0.002536315 | 0 | 0.021227465 | 0.007978949 | 0.003861167 | 266
982 | 248 | 62.1 | 1.6 | 6.7 | 6.2 | 0.6 | 6.8 | 1.7 | 6.4 | 0 | 7.9 | 0 | 0 | 0 | 0 | 0 | 0 | 0 | 0.166192335 | 0.020712509 | 0.045067154 | 0.052874848 | 0.008109907 | 0.004396112 | 0 | 0.00051719 | 0.001115385 | 0.012571446 | 0 | 0.477276716 | 0.11904587 | 0.023961815 | 0.021830348 | 0.002619642 | 0.000598186 | 0 | 0.007102598 | 0.02544009 | 0.009687861 | 0 | 148
982 | 248 | 63.341 | 1.7 | 6.8 | 6.2 | 0.059 | 4.4 | 3 | 6.5 | 0 | 8 | 0 | 0 | 0 | 0 | 0 | 0 | 0 | 0.203723788 | 0.026077954 | 0.049151251 | 0.055840798 | 0.014317594 | 0.004899847 | 0 | 6.55e-05 | 0.001251334 | 0.008439232 | 0 | 0.446735916 | 0.112410883 | 0.020391492 | 0.019500756 | 0.004530029 | 0.000604428 | 0 | 0.000680777 | 0.025398701 | 0.005987018 | 0 | 130
982 | 248 | 63.6 | 1.7 | 6.9 | 6.3 | 0.6 | 2 | 4.3 | 6.6 | 0 | 8 | 0 | 0 | 0 | 0 | 0 | 0 | 0 | 0.189279042 | 0.024752815 | 0.048094378 | 0.05684135 | 0.020316451 | 0.004492255 | 0 | 0.000527473 | 0.001030494 | 0.003985741 | 0 | 0.454135987 | 0.114000096 | 0.021026253 | 0.017608192 | 0.005489613 | 0.000498467 | 0 | 0.006920278 | 0.025240566 | 0.002434074 | 0 | 111
982 | 248 | 59 | 4 | 10 | 5.5 | 0 | 3.5 | 0 | 7 | 0 | 10.9 | 0 | 0 | 0 | 0 | 0 | 0 | 0.1 | 0 | 0 | 0 | 0 | 0 | 0 | 0 | 0 | 0 | 0 | 0 | 0.622560138 | 0.126235664 | 0.105085248 | 0.083373945 | 0 | 0.013305667 | 0 | 0 | 0.037307682 | 0.011793776 | 0.00034788 | 272.9
982 | 248 | 59.1 | 3.1 | 10 | 5.5 | 0 | 8.1 | 1 | 7 | 0 | 6.1 | 0 | 0 | 0 | 0 | 0 | 0 | 0.1 | 0 | 0 | 0 | 0 | 0 | 0 | 0 | 0 | 0 | 0 | 0 | 0.621390178 | 0.125783489 | 0.104707399 | 0.083072614 | 0.006430996 | 0.010273696 | 0 | 0 | 0.020806306 | 0.027187175 | 0.00034302 | 273.8
982 | 248 | 59.2 | 3 | 10 | 5.4 | 0 | 7 | 2.1 | 7 | 0 | 6.2 | 0 | 0 | 0 | 0 | 0 | 0 | 0.1 | 0 | 0 | 0 | 0 | 0 | 0 | 0 | 0 | 0 | 0 | 0 | 0.621098314 | 0.123230795 | 0.104487051 | 0.082899199 | 0.013476913 | 0.009919933 | 0 | 0 | 0.021095608 | 0.023443317 | 0.000343776 | 299.2
982 | 248 | 59.2 | 3.1 | 10 | 5.6 | 0 | 6 | 2 | 5 | 0 | 9 | 0 | 0 | 0 | 0 | 0 | 0 | 0.1 | 0 | 0 | 0 | 0 | 0 | 0 | 0 | 0 | 0 | 0 | 0 | 0.629444942 | 0.129513813 | 0.105884764 | 0.060007396 | 0.013006337 | 0.010387699 | 0 | 0 | 0.031040861 | 0.020364672 | 0.000349515 | 406.8
982 | 248 | 59.3 | 3.1 | 10 | 5.6 | 0 | 4 | 2 | 5 | 0 | 10.9 | 0 | 0 | 0 | 0 | 0 | 0 | 0.1 | 0 | 0 | 0 | 0 | 0 | 0 | 0 | 0 | 0 | 0 | 0 | 0.629986606 | 0.129405544 | 0.10580213 | 0.059957234 | 0.01299608 | 0.010379728 | 0 | 0 | 0.037557961 | 0.013563777 | 0.000346777 | 319.6
982 | 248 | 59.5 | 3 | 10 | 5.5 | 0 | 6 | 2 | 7 | 0 | 6.9 | 0 | 0 | 0 | 0 | 0 | 0 | 0.1 | 0 | 0 | 0 | 0 | 0 | 0 | 0 | 0 | 0 | 0 | 0 | 0.621874668 | 0.125038734 | 0.104085467 | 0.082581362 | 0.012785476 | 0.009885509 | 0 | 0 | 0.023388899 | 0.020018803 | 0.000341082 | 271.5
982 | 248 | 60.3 | 5.1 | 10 | 5.5 | 0 | 3.8 | 1 | 6.8 | 0 | 7.4 | 0 | 0 | 0 | 0 | 0 | 0 | 0.1 | 0.274885206 | 0.035295244 | 0.087512867 | 0.067948704 | 0.005423136 | 0.015880617 | 0 | 0 | 0.00209349 | 0.009400767 | 9.97e-06 | 0.354791455 | 0.089632001 | 0.016480933 | 0.012202712 | 0.000962976 | 0.000907806 | 0 | 0 | 0.02297099 | 0.003270106 | 0.000331023 | 276.7
982 | 276 | 59.546 | 2 | 10 | 6.2 | 0 | 7 | 1.5 | 7 | 0 | 6.5 | 0.05 | 0.004 | 0.05 | 0 | 0 | 0 | 0.15 | 0.206316134 | 0.029601846 | 0.070541914 | 0.060566649 | 0.006755526 | 0.005811333 | 0 | 0 | 0.001619746 | 0.013835001 | 7.9e-06 | 0.40903623 | 0.109524387 | 0.032194907 | 0.020943023 | 0.002710131 | 0.000695681 | 0 | 0 | 0.020126354 | 0.009219286 | 0.0005021 | 72.7
982 | 276 | 60.581 | 3 | 10 | 6.2 | 0 | 5 | 1.5 | 7 | 0 | 6.5 | 0.05 | 0 | 0.015 | 0 | 0 | 0 | 0.15 | 0.223048724 | 0.031661338 | 0.073953215 | 0.062468548 | 0.006933506 | 0.008788303 | 0 | 0 | 0.001540779 | 0.01027884 | 1.26e-05 | 0.398284547 | 0.106495992 | 0.028065647 | 0.018474032 | 0.002464754 | 0.000901031 | 0 | 0 | 0.020055195 | 0.006068876 | 0.000494114 | 76.2
982 | 248 | 61.4 | 2.9 | 9.9 | 5.8 | 0 | 6.9 | 2 | 7.1 | 0 | 3.9 | 0 | 0 | 0.1 | 0 | 0 | 0 | 0.1 | 0 | 0 | 0 | 0 | 0 | 0 | 0 | 0 | 0 | 0 | 0 | 0.6295732 | 0.129355907 | 0.101091962 | 0.082173533 | 0.012543517 | 0.009371642 | 0 | 0 | 0.012966874 | 0.022583104 | 0.000335706 | 219.6
982 | 276 | 60.081 | 2.5 | 10 | 6.2 | 0 | 6 | 1.5 | 7 | 0 | 6.5 | 0.05 | 0.004 | 0.015 | 0 | 0 | 0 | 0.15 | 0.214822969 | 0.030644188 | 0.072388391 | 0.061622395 | 0.006855532 | 0.007299533 | 0 | 0 | 0.001580479 | 0.012118365 | 8.15e-06 | 0.403530341 | 0.107994505 | 0.029988596 | 0.019605193 | 0.002578071 | 0.000800091 | 0 | 0 | 0.020091174 | 0.007574195 | 0.000497834 | 72.7
982 | 276 | 60.981 | 2 | 10 | 5.8 | 1.5 | 6 | 1.5 | 7 | 0 | 5 | 0.05 | 0.004 | 0.015 | 0 | 0 | 0 | 0.15 | 0.202147546 | 0.024936776 | 0.067351662 | 0.062349652 | 0.007065291 | 0.005858175 | 0 | 0.001673764 | 0.001399946 | 0.012869474 | 1.54e-05 | 0.417659049 | 0.103147686 | 0.03375184 | 0.017865007 | 0.002248484 | 0.000540619 | 0 | 0.016992644 | 0.015063617 | 0.006573438 | 0.000485329 | 68.9
982 | 276 | 60.981 | 3 | 10 | 5.8 | 1.5 | 5 | 1.5 | 7 | 0 | 5 | 0.05 | 0.004 | 0.015 | 0 | 0 | 0 | 0.15 | 0.203218738 | 0.02475175 | 0.068988091 | 0.063412705 | 0.007167239 | 0.008844927 | 0 | 0.001533329 | 0.001264118 | 0.010963496 | 1.56e-05 | 0.416612196 | 0.103337388 | 0.032120273 | 0.01680719 | 0.002146637 | 0.000756202 | 0 | 0.017136504 | 0.015203311 | 0.005238526 | 0.000487872 | 126.5
982 | 276 | 60.981 | 1 | 10 | 5.8 | 1.5 | 7 | 1.5 | 7 | 0 | 5 | 0.05 | 0.004 | 0.015 | 0 | 0 | 0 | 0.15 | 0.20020262 | 0.024993554 | 0.06536338 | 0.061011892 | 0.006927479 | 0.002902257 | 0 | 0.001821024 | 0.001544077 | 0.014598542 | 1.52e-05 | 0.419576357 | 0.103084982 | 0.035741506 | 0.019201983 | 0.002389387 | 0.000297898 | 0 | 0.016843627 | 0.014919705 | 0.008086679 | 0.00049029 | 58.5
982 | 248 | 59.885 | 0 | 10 | 5 | 2 | 12 | 0 | 9 | 0 | 0 | 0.1 | 0.015 | 0 | 0 | 0 | 0 | 2 | 0.236531663 | 0.025744106 | 0.0597866 | 0.076366398 | 0 | 0 | 0 | 0.003922103 | 0 | 0.021881429 | 0.000237703 | 0.376130401 | 0.085307277 | 0.041901011 | 0.027289171 | 0 | 0 | 0 | 0.021107899 | 0 | 0.014119628 | 0.006478889 | 91
982 | 248 | 62.5 | 0 | 5 | 5 | 1.5 | 4 | 0 | 10 | 0 | 12 | 0 | 0 | 0 | 0 | 0 | 0 | 0 | 0.187805825 | 0.017755216 | 0.042143271 | 0.09494608 | 0 | 0 | 0 | 0.001708944 | 0.002510012 | 0.009160652 | 0 | 0.458854384 | 0.094773065 | 0.009376203 | 0.021843462 | 0 | 0 | 0 | 0.017316353 | 0.037762401 | 0.004050571 | 0 | 33
982 | 179 | 62.447 | 0 | 7.5 | 4.2 | 3.5 | 6.1 | 1.5 | 9.7 | 0 | 4.8 | 0.05 | 0.003 | 0 | 0 | 0 | 0 | 0.2 | 0.257698644 | 0.021169446 | 0.059232155 | 0.098145403 | 0.008707432 | 0 | 0 | 0.006216909 | 0.002053507 | 0.016648911 | 4.23e-05 | 0.374694116 | 0.0712653 | 0.016342675 | 0.012637346 | 0.000577798 | 0 | 0 | 0.037196415 | 0.013702827 | 0.003058619 | 0.000620205 | 65.6
982 | 248 | 63.2 | 2.9 | 10 | 5.5 | 0 | 4.9 | 2 | 7.5 | 0 | 3.9 | 0 | 0 | 0 | 0 | 0 | 0 | 0.1 | 0.338636397 | 0.044660366 | 0.079326686 | 0.070375448 | 0.00931763 | 0.008528478 | 0 | 0 | 0.001927786 | 0.010895934 | 1.13e-05 | 0.302422118 | 0.076687603 | 0.021685104 | 0.015493723 | 0.003093509 | 0.000741744 | 0 | 0 | 0.010903637 | 0.004969685 | 0.000318514 | 164.7
982 | 276 | 61.281 | 2 | 10 | 6.5 | 0 | 6.5 | 1.5 | 5 | 0 | 7 | 0.05 | 0.004 | 0.015 | 0 | 0 | 0 | 0.15 | 0.169264396 | 0.023595082 | 0.061147639 | 0.03833885 | 0.005456678 | 0.005513519 | 0 | 0 | 0.001537849 | 0.010919672 | 6.32e-06 | 0.462991147 | 0.122112743 | 0.041484259 | 0.019821853 | 0.004002687 | 0.000985277 | 0 | 0 | 0.021860829 | 0.010461724 | 0.000499481 | 91.9
982 | 276 | 61.281 | 3 | 10 | 6.5 | 0 | 5.5 | 1.5 | 5 | 0 | 7 | 0.05 | 0.004 | 0.015 | 0 | 0 | 0 | 0.15 | 0.177148972 | 0.024592766 | 0.064852084 | 0.040143048 | 0.005790246 | 0.008447846 | 0 | 0 | 0.001401884 | 0.00981651 | 9.97e-06 | 0.455132412 | 0.121118886 | 0.037784124 | 0.018023922 | 0.003666222 | 0.001295532 | 0 | 0 | 0.021997332 | 0.00828072 | 0.00050085 | 94.7
982 | 276 | 60.996 | 4.5 | 7.5 | 5.8 | 5 | 0 | 3 | 8 | 0 | 5 | 0.05 | 0.004 | 0 | 0 | 0 | 0 | 0.15 | 0.00515923 | 0.00055401 | 0.001909141 | 0.0027311 | 0.000280932 | 0.000151431 | 0 | 9.4e-05 | 2.98e-05 | 0 | 4.36e-07 | 0.576508769 | 0.124034762 | 0.045339585 | 0.020855702 | 0.001699917 | 0.000355207 | 0 | 0.06045278 | 0.01597584 | 0 | 0.000490523 | 43.8
982 | 179 | 62.6957 | 0 | 7.5 | 4.2 | 3.5 | 6 | 1.5 | 9.7 | 0 | 4.7 | 0.05 | 0.0043 | 0 | 0 | 0 | 0 | 0.15 | 0.26189988 | 0.021502282 | 0.059209389 | 0.097692888 | 0.008682339 | 0 | 0 | 0.006315289 | 0.002045131 | 0.016034397 | 3.31e-05 | 0.371883024 | 0.070777296 | 0.016235784 | 0.012451464 | 0.000583416 | 0 | 0 | 0.037018008 | 0.013276656 | 0.002911824 | 0.000462528 | 50
982 | 179 | 62.9524 | 0 | 7.4 | 4.2 | 3.4 | 6 | 1.5 | 9.6 | 0 | 4.7 | 0.05 | 0.0076 | 0 | 0 | 0 | 0 | 0.19 | 0.267400208 | 0.021882506 | 0.058784108 | 0.097068922 | 0.008682167 | 0 | 0 | 0.006336929 | 0.002077211 | 0.016344873 | 4.31e-05 | 0.369460296 | 0.070454079 | 0.015703966 | 0.012455768 | 0.000589159 | 0 | 0 | 0.035787523 | 0.013331687 | 0.003013576 | 0.000589159 | 98.1
982 | 276 | 61.781 | 4 | 10 | 6.5 | 0 | 4 | 1.5 | 5 | 0 | 7 | 0.05 | 0.004 | 0.015 | 0 | 0 | 0 | 0.15 | 0.189932477 | 0.026314947 | 0.068444962 | 0.041696194 | 0.006048805 | 0.011423953 | 0 | 0 | 0.001319098 | 0.007508983 | 1.06e-05 | 0.445303562 | 0.118896064 | 0.033834371 | 0.016266649 | 0.003378906 | 0.001521155 | 0 | 0 | 0.022001727 | 0.005605618 | 0.000498421 | 119.8
982 | 276 | 62.646 | 3 | 7.5 | 5.75 | 1.5 | 5.9 | 0.5 | 8 | 0 | 5 | 0.05 | 0.004 | 0 | 0 | 0 | 0 | 0.15 | 0.20588229 | 0.023428465 | 0.051819535 | 0.070597674 | 0.00243051 | 0.007840842 | 0 | 0.001456049 | 0.001004561 | 0.011768787 | 1.13e-05 | 0.431237065 | 0.103737219 | 0.023579741 | 0.020367985 | 0.00062003 | 0.000737836 | 0 | 0.017236834 | 0.015482149 | 0.006535116 | 0.000489824 | 44.5
982 | 276 | 62.781 | 3 | 10 | 7 | 0 | 5.5 | 1.5 | 6 | 0 | 4 | 0.05 | 0.004 | 0.015 | 0 | 0 | 0 | 0.15 | 0.147775774 | 0.020951728 | 0.045904044 | 0.037767713 | 0.003595123 | 0.00710645 | 0 | 0 | 0.000694697 | 0.006509065 | 5.41e-06 | 0.482157261 | 0.131657967 | 0.053909497 | 0.030114306 | 0.005604019 | 0.002371492 | 0 | 0 | 0.01230987 | 0.011091288 | 0.000488892 | 80.7
982 | 276 | 63.396 | 4.5 | 7.5 | 6.4 | 0 | 4 | 0 | 8 | 0 | 6 | 0.05 | 0.004 | 0 | 0 | 0 | 0 | 0.15 | 0.221302228 | 0.029280024 | 0.054576102 | 0.068231961 | 0 | 0.012811736 | 0 | 0 | 0.000926958 | 0.007313103 | 7.89e-06 | 0.422461958 | 0.11196014 | 0.021206361 | 0.023386341 | 0 | 0.001580486 | 0 | 0 | 0.018820494 | 0.005643726 | 0.000490496 | 69.6
982 | 276 | 63.131 | 3 | 7.5 | 5.75 | 1.5 | 5.9 | 0 | 8 | 0 | 5 | 0.05 | 0.004 | 0.015 | 0 | 0 | 0 | 0.15 | 0.209402382 | 0.023546586 | 0.052407453 | 0.070787588 | 0 | 0.008380796 | 0 | 0.001482086 | 0.001038597 | 0.011993142 | 1.14e-05 | 0.431769039 | 0.103373816 | 0.02316743 | 0.020534768 | 0 | 0.000780507 | 0 | 0.017177349 | 0.01541811 | 0.006739616 | 0.000489365 | 63.1
982 | 276 | 62.281 | 3 | 10 | 6 | 1 | 3 | 1.5 | 7 | 0 | 6 | 0.004 | 0.05 | 0.015 | 0 | 0 | 0 | 0.15 | 0.218932351 | 0.028339767 | 0.072283748 | 0.063457411 | 0.007104325 | 0.008793693 | 0 | 0.001142568 | 0.0014935 | 0.006504476 | 1.22e-05 | 0.408941749 | 0.103086351 | 0.028004681 | 0.016106687 | 0.002136903 | 0.000728086 | 0 | 0.011199505 | 0.018101525 | 0.003143201 | 0.000485391 | 63.7
982 | 276 | 64.046 | 6 | 7.5 | 5.75 | 1.5 | 2 | 0 | 8 | 0 | 5 | 0.05 | 0.004 | 0 | 0 | 0 | 0 | 0.15 | 0.222759191 | 0.023904399 | 0.05599326 | 0.073816399 | 0 | 0.017747023 | 0 | 0.001189812 | 0.000817244 | 0.004370655 | 1.6e-05 | 0.42376873 | 0.102243946 | 0.019342315 | 0.017262432 | 0 | 0.001324652 | 0 | 0.017358334 | 0.015536189 | 0.002067896 | 0.000485506 | 103
982 | 248 | 66.8 | 0 | 5 | 5.4 | 0 | 6.9 | 2 | 7.9 | 0 | 5.9 | 0 | 0 | 0 | 0 | 0 | 0 | 0.1 | 0 | 0 | 0 | 0 | 0 | 0 | 0 | 0 | 0 | 0 | 0 | 0.682923715 | 0.120080999 | 0.050908238 | 0.091162642 | 0.012506874 | 0 | 0 | 0 | 0.019566604 | 0.022515544 | 0.000335384 | 107.5
982 | 276 | 63.081 | 3 | 7.5 | 6.2 | 0 | 5 | 1.5 | 7 | 0 | 6.5 | 0.004 | 0.05 | 0.015 | 0 | 0 | 0 | 0.15 | 0 | 0 | 0 | 0 | 0 | 0 | 0 | 0 | 0 | 0 | 0 | 0.646877219 | 0.138142475 | 0.07650961 | 0.080935738 | 0.009401781 | 0.009684321 | 0 | 0 | 0.021593239 | 0.016350343 | 0.000505273 | 80.4
982 | 276 | 65.081 | 3 | 7.5 | 6.2 | 0 | 5 | 1.5 | 5 | 0 | 6.5 | 0.004 | 0.05 | 0.015 | 0 | 0 | 0 | 0.15 | 0.217913296 | 0.026839613 | 0.051290039 | 0.039974735 | 0.005956751 | 0.008345938 | 0 | 0 | 0.001340539 | 0.008691883 | 1.08e-05 | 0.451214849 | 0.111668351 | 0.025419294 | 0.017993073 | 0.003466849 | 0.00136883 | 0 | 0 | 0.020314966 | 0.007701266 | 0.000498919 | 48.7
982 | 276 | 63.546 | 4.5 | 7.5 | 5.75 | 1.5 | 4 | 0 | 8 | 0 | 5 | 0.05 | 0.004 | 0 | 0 | 0 | 0 | 0.15 | 0.215512916 | 0.023657036 | 0.054198313 | 0.072302036 | 0 | 0.01286563 | 0 | 0.001323144 | 0.000918418 | 0.00836694 | 1.17e-05 | 0.428011039 | 0.102917452 | 0.021186915 | 0.01875493 | 0 | 0.00106666 | 0 | 0.017285987 | 0.015493998 | 0.004315402 | 0.000487616 | 67.1
982 | 276 | 63.896 | 6 | 7.5 | 6.4 | 0 | 2 | 0 | 8 | 0 | 6 | 0.05 | 0.004 | 0 | 0 | 0 | 0 | 0.15 | 0.234377149 | 0.030748091 | 0.056656243 | 0.070005374 | 0 | 0.017229355 | 0 | 0 | 0.000856297 | 0.003793354 | 8.27e-06 | 0.412272076 | 0.110018961 | 0.018868099 | 0.021301369 | 0 | 0.001893846 | 0 | 0 | 0.018821193 | 0.002661938 | 0.000486654 | 64.7
982 | 276 | 63.496 | 3 | 7.5 | 5.8 | 1.5 | 4 | 1.5 | 8 | 0 | 5 | 0.05 | 0.004 | 0 | 0 | 0 | 0 | 0.15 | 0.215910376 | 0.0247464 | 0.052756968 | 0.072208424 | 0.0074632 | 0.00875944 | 0 | 0.001437648 | 0.000950576 | 0.008551256 | 1.18e-05 | 0.423971328 | 0.10228284 | 0.022448184 | 0.018713904 | 0.001779096 | 0.000759 | 0 | 0.017074464 | 0.015380376 | 0.004305048 | 0.00048576 | 68.5
982 | 276 | 64.781 | 3 | 7.5 | 6 | 1 | 3 | 1.5 | 7 | 0 | 6 | 0.004 | 0.05 | 0.015 | 0 | 0 | 0 | 0.15 | 0.219100812 | 0.025866148 | 0.05335876 | 0.061322296 | 0.00705824 | 0.008654016 | 0 | 0.001031884 | 0.001143128 | 0.006053208 | 1.15e-05 | 0.43388396 | 0.105546172 | 0.02185138 | 0.018233112 | 0.002182056 | 0.00086296 | 0 | 0.01131094 | 0.018455016 | 0.003587448 | 0.000486956 | 51.4
982 | 276 | 63.796 | 3 | 7.5 | 6 | 1 | 3 | 1.5 | 8 | 0 | 6 | 0.05 | 0.004 | 0 | 0 | 0 | 0 | 0.15 | 0.21821935 | 0.026470219 | 0.054247756 | 0.071649694 | 0.007362054 | 0.008716767 | 0 | 0.00098345 | 0.001074291 | 0.00622457 | 1.18e-05 | 0.423860772 | 0.104774777 | 0.020861779 | 0.019155566 | 0.001863523 | 0.000792602 | 0 | 0.0113445 | 0.018496073 | 0.003406375 | 0.000484032 | 60.1
982 | 276 | 64.396 | 4.5 | 7.5 | 6.4 | 0 | 0 | 3 | 8 | 0 | 6 | 0.05 | 0.004 | 0 | 0 | 0 | 0 | 0.15 | 0.243248156 | 0.032904553 | 0.054525475 | 0.069419698 | 0.013257308 | 0.011986994 | 0 | 0 | 0.000933553 | 0 | 8.53e-06 | 0.400092121 | 0.106139788 | 0.019612415 | 0.019794962 | 0.004512339 | 0.001323467 | 0 | 0 | 0.018505722 | 0 | 0.000484891 | 161.8
982 | 276 | 64.046 | 3 | 7.5 | 6.2 | 0 | 5 | 1.5 | 6 | 0 | 6.5 | 0.004 | 0.05 | 0.05 | 0 | 0 | 0 | 0.15 | 0 | 0 | 0 | 0 | 0 | 0 | 0 | 0 | 0 | 0 | 0 | 0.657987411 | 0.138326493 | 0.076607931 | 0.069466263 | 0.009413703 | 0.009701055 | 0 | 0 | 0.021626958 | 0.01637226 | 0.000504215 | 70.3
982 | 276 | 63.781 | 5.5 | 7.5 | 6.5 | 0 | 3 | 1.5 | 5 | 0 | 7 | 0.004 | 0.05 | 0.015 | 0 | 0 | 0 | 0.15 | 0 | 0 | 0 | 0 | 0 | 0 | 0 | 0 | 0 | 0 | 0 | 0.657676616 | 0.145708742 | 0.076090201 | 0.05701156 | 0.008939597 | 0.015797129 | 0 | 0 | 0.023395526 | 0.009460594 | 0.000510036 | 158.7
982 | 276 | 64.896 | 3 | 7.5 | 6.5 | 1 | 3 | 0.5 | 5 | 0 | 8 | 0.004 | 0.05 | 0.05 | 0 | 0 | 0 | 0.5 | 0.146934384 | 0.017586409 | 0.047323673 | 0.039116682 | 0.00206315 | 0.00838138 | 0 | 0.000651945 | 0.001006087 | 0.005196777 | 2.68e-05 | 0.513331151 | 0.12602973 | 0.028544007 | 0.018212262 | 0.001046345 | 0.001221956 | 0 | 0.011795165 | 0.025353752 | 0.004529285 | 0.001646347 | 55.5
982 | 220 | 64.53 | 0 | 5 | 4.15 | 3.68 | 6.5 | 0.92 | 10.6 | 0 | 4.42 | 0 | 0 | 0 | 0 | 0 | 0 | 0.2 | 0.263889698 | 0.01983791 | 0.039124384 | 0.10622036 | 0.005362715 | 0 | 0 | 0.00604282 | 0.001608355 | 0.017406996 | 4.14e-05 | 0.386949497 | 0.071206923 | 0.011095849 | 0.014452168 | 0.000313473 | 0 | 0 | 0.03945431 | 0.012852377 | 0.003523864 | 0.000621541 | 276.7
982 | 220 | 64.53 | 0 | 5 | 4.15 | 3.68 | 6.5 | 0.92 | 10.6 | 0 | 4.42 | 0 | 0 | 0 | 0 | 0 | 0 | 0.2 | 0.263889698 | 0.01983791 | 0.039124384 | 0.10622036 | 0.005362715 | 0 | 0 | 0.00604282 | 0.001608355 | 0.017406996 | 4.14e-05 | 0.386949497 | 0.071206923 | 0.011095849 | 0.014452168 | 0.000313473 | 0 | 0 | 0.03945431 | 0.012852377 | 0.003523864 | 0.000621541 | 114.5
982 | 276 | 64.281 | 4.5 | 7.5 | 6.5 | 0.5 | 3 | 1.5 | 5 | 0 | 7 | 0.004 | 0.05 | 0.015 | 0 | 0 | 0 | 0.15 | 0.169528164 | 0.020602245 | 0.048555312 | 0.039473285 | 0.005876429 | 0.011810262 | 0 | 0.000338386 | 0.000848985 | 0.005087869 | 9.06e-06 | 0.488087417 | 0.123922062 | 0.027378292 | 0.017670368 | 0.003261473 | 0.001808066 | 0 | 0.005924893 | 0.022357431 | 0.004506257 | 0.000493741 | 115.5
982 | 276 | 64.2945 | 3 | 7.5 | 6.5 | 0 | 3 | 1.5 | 8 | 0 | 6 | 0.05 | 0.004 | 0.0015 | 0 | 0 | 0 | 0.15 | 0.223705128 | 0.030511165 | 0.052213518 | 0.066946176 | 0.006563196 | 0.008366792 | 0 | 0 | 0.00099849 | 0.00535159 | 7.89e-06 | 0.421062397 | 0.111152531 | 0.022627609 | 0.023529566 | 0.002633229 | 0.001107772 | 0 | 0 | 0.01849919 | 0.004243433 | 0.000484272 | 53.5
982 | 220 | 64.73 | 0 | 5 | 4.15 | 3.68 | 6.5 | 0.92 | 10.6 | 0 | 4.42 | 0 | 0 | 0 | 0 | 0 | 0 | 0 | 0.26926111 | 0.020347011 | 0.039346877 | 0.106508329 | 0.005365271 | 0 | 0 | 0.006157709 | 0.001659458 | 0.017498896 | 0 | 0.382713557 | 0.070570953 | 0.010805326 | 0.014003148 | 0.0003043 | 0 | 0 | 0.03927608 | 0.012780608 | 0.003400688 | 0 | 304.6
982 | 220 | 64.73 | 0 | 5 | 4.15 | 3.68 | 6.5 | 0.92 | 10.6 | 0 | 4.42 | 0 | 0 | 0 | 0 | 0 | 0 | 0 | 0.26926111 | 0.020347011 | 0.039346877 | 0.106508329 | 0.005365271 | 0 | 0 | 0.006157709 | 0.001659458 | 0.017498896 | 0 | 0.382713557 | 0.070570953 | 0.010805326 | 0.014003148 | 0.0003043 | 0 | 0 | 0.03927608 | 0.012780608 | 0.003400688 | 0 | 173.5
982 | 276 | 65.146 | 3.1 | 7.5 | 5.9 | 1.5 | 0 | 3.65 | 8 | 0 | 5 | 0.05 | 0.004 | 0 | 0 | 0 | 0 | 0.15 | 0.231626538 | 0.027321048 | 0.052595698 | 0.072333526 | 0.017666676 | 0.008684809 | 0 | 0.00144403 | 0.000891173 | 0 | 1.24e-05 | 0.412095124 | 0.099424153 | 0.020979516 | 0.01641442 | 0.00409628 | 0.000697364 | 0 | 0.01671329 | 0.015125176 | 0 | 0.000474676 | 56.3
982 | 276 | 64.781 | 3 | 7.5 | 6.5 | 0.5 | 3 | 1.5 | 5 | 0 | 8 | 0.004 | 0.05 | 0.015 | 0 | 0 | 0 | 0.15 | 0.168360923 | 0.020957418 | 0.04925443 | 0.03987606 | 0.00623026 | 0.00839496 | 0 | 0.000389766 | 0.001088347 | 0.005261841 | 8.99e-06 | 0.492163524 | 0.123049633 | 0.026823896 | 0.017609527 | 0.003115801 | 0.001232317 | 0 | 0.005853505 | 0.025339514 | 0.004495156 | 0.000497128 | 83.6
982 | 220 | 67.96 | 0 | 2.52 | 4.4 | 3.18 | 6.5 | 0.92 | 10.1 | 0 | 4.42 | 0 | 0 | 0 | 0 | 0 | 0 | 0 | 0.283409056 | 0.021101626 | 0.019508201 | 0.097761563 | 0.005275406 | 0 | 0 | 0.005306915 | 0.001363864 | 0.01639337 | 0 | 0.400224659 | 0.075174095 | 0.005740747 | 0.016919808 | 0.000384916 | 0 | 0 | 0.033905601 | 0.01305965 | 0.004476023 | 0 | 224.8
982 | 276 | 65.281 | 3 | 7.5 | 6.5 | 0.5 | 3 | 1.5 | 5 | 0 | 7.5 | 0.004 | 0.05 | 0.015 | 0 | 0 | 0 | 0.15 | 0.175197325 | 0.021732557 | 0.048607629 | 0.039381082 | 0.006029683 | 0.008317965 | 0 | 0.000409933 | 0.001086016 | 0.005154752 | 9.18e-06 | 0.488139523 | 0.121783277 | 0.027207936 | 0.017907264 | 0.003282998 | 0.001284048 | 0 | 0.00580945 | 0.023605661 | 0.004567046 | 0.000492797 | 65.4
982 | 276 | 65.281 | 3.5 | 7.5 | 6.5 | 0.5 | 3 | 1.5 | 5 | 0 | 7 | 0.004 | 0.05 | 0.015 | 0 | 0 | 0 | 0.15 | 0.178432792 | 0.021916337 | 0.048405168 | 0.039334628 | 0.005928113 | 0.009678552 | 0 | 0.000397069 | 0.000992672 | 0.005118465 | 9.31e-06 | 0.484936166 | 0.121603079 | 0.027412255 | 0.017955234 | 0.003386869 | 0.001517538 | 0 | 0.005821828 | 0.022052586 | 0.004600899 | 0.000489751 | 85.6
982 | 276 | 67.281 | 3 | 5 | 6 | 1 | 3 | 1.5 | 7 | 0 | 6 | 0.004 | 0.05 | 0.015 | 0 | 0 | 0 | 0.15 | 0.21613465 | 0.0231318 | 0.0346196 | 0.0583975 | 0.00694735 | 0.008449 | 0 | 0.00092655 | 0.0008733 | 0.00551315 | 1.07e-05 | 0.461949 | 0.1082697 | 0.01551225 | 0.021156 | 0.00228975 | 0.0010707 | 0 | 0.0114165 | 0.0187179 | 0.004128 | 0.00048375 | 49.1
982 | 276 | 71.946 | 2 | 0 | 5.8 | 1.5 | 4 | 2.5 | 7 | 0 | 5 | 0.05 | 0.004 | 0.05 | 0 | 0 | 0 | 0.15 | 0.209973485 | 0.01738102 | 0 | 0.053223062 | 0.011824967 | 0.005317411 | 0 | 0.001232979 | 0.000437509 | 0.00655039 | 9.18e-06 | 0.514048133 | 0.109396161 | 0 | 0.026179566 | 0.003546595 | 0.001013313 | 0 | 0.017247143 | 0.015859042 | 0.006281153 | 0.000485835 | 51.6
982 | 207 | 70.4 | 0 | 0 | 5.6 | 0 | 7.5 | 0 | 10.3 | 0 | 6.2 | 0 | 0 | 0 | 0 | 0 | 0 | 0 | 0.223854643 | 0.021740728 | 0 | 0.069342508 | 0 | 0 | 0 | 0 | 0.001021944 | 0.009503432 | 0 | 0.49005331 | 0.101781341 | 0 | 0.048553389 | 0 | 0 | 0 | 0 | 0.019372789 | 0.014779171 | 0 | 81.5
982 | 207 | 70.4 | 0 | 0 | 5.6 | 0 | 7.5 | 0 | 10.3 | 0 | 6.2 | 0 | 0 | 0 | 0 | 0 | 0 | 0 | 0.223854643 | 0.021740728 | 0 | 0.069342508 | 0 | 0 | 0 | 0 | 0.001021944 | 0.009503432 | 0 | 0.49005331 | 0.101781341 | 0 | 0.048553389 | 0 | 0 | 0 | 0 | 0.019372789 | 0.014779171 | 0 | 76.8
982 | 220 | 77.26 | 0 | 2.52 | 4.4 | 3.18 | 6.5 | 0.92 | 0.6 | 0 | 4.42 | 0 | 0 | 0 | 0 | 0 | 0 | 0.2 | 0.3855631 | 0.027053573 | 0.019261122 | 0.005076685 | 0.004262901 | 0 | 0 | 0.012817092 | 0.003354492 | 0.015646409 | 8.99e-05 | 0.402381156 | 0.070553162 | 0.006332977 | 0.001828239 | 0.001480505 | 0 | 0 | 0.026933594 | 0.011264481 | 0.005516329 | 0.000579557 | 288.1
982 | 276 | 74.781 | 3 | 0 | 7.5 | 0 | 4 | 1.5 | 7 | 0 | 2 | 0.05 | 0.004 | 0.015 | 0 | 0 | 0 | 0.15 | 0.122013913 | 0.013928441 | 0 | 0.027814998 | 0.003492145 | 0.004687607 | 0 | 0 | 6.11e-05 | 0.002518324 | 3.49e-06 | 0.605374013 | 0.144607586 | 0 | 0.048967474 | 0.005423404 | 0.004498866 | 0 | 0 | 0.006240629 | 0.00988925 | 0.000478778 | 55.3
982 | 207 | 67.885 | 0 | 5 | 5.85 | 2.05 | 5.5 | 4 | 9.5 | 0 | 0 | 0.01 | 0.005 | 0 | 0.2 | 0 | 0 | 0 | 0.275227756 | 0.032140564 | 0.028268045 | 0.081457845 | 0.01883187 | 0 | 0 | 0.00275709 | 0 | 0.01108683 | 0 | 0.384385176 | 0.091107083 | 0.019962344 | 0.022405366 | 0.004869536 | 0 | 0 | 0.021580021 | 0 | 0.005920475 | 0 | 327.6
982 | 248 | 61 | 5 | 8.5 | 6 | 0.65 | 7.2 | 0.7 | 3 | 0.3 | 7.6 | 0 | 0 | 0 | 0 | 0 | 0 | 0.05 | 0.161033489 | 0.018910858 | 0.056367146 | 0.023712799 | 0.002692171 | 0.009769468 | 0 | 0.000588109 | 0.001387481 | 0.011022769 | 2.85e-06 | 0.490314763 | 0.120247197 | 0.030984283 | 0.01127906 | 0.001604319 | 0.001388085 | 0 | 0.00790999 | 0.024880895 | 0.008754002 | 0.000174383 | 568.6
982 | 248 | 61 | 5 | 8.5 | 6 | 0.65 | 7.2 | 0.7 | 3 | 0.3 | 7.6 | 0 | 0 | 0 | 0 | 0 | 0 | 0.05 | 0.161033489 | 0.018910858 | 0.056367146 | 0.023712799 | 0.002692171 | 0.009769468 | 0 | 0.000588109 | 0.001387481 | 0.011022769 | 2.85e-06 | 0.490314763 | 0.120247197 | 0.030984283 | 0.01127906 | 0.001604319 | 0.001388085 | 0 | 0.00790999 | 0.024880895 | 0.008754002 | 0.000174383 | 400
982 | 248 | 61.66 | 4.95 | 8.2 | 6 | 0.68 | 6.95 | 0.7 | 2.6 | 0.3 | 7.9 | 0 | 0 | 0 | 0 | 0 | 0 | 0.06 | 0.159824101 | 0.018350805 | 0.054728855 | 0.020445569 | 0.002691675 | 0.010066584 | 0 | 0.000616435 | 0.001400229 | 0.01080017 | 5.58e-06 | 0.499021866 | 0.120874891 | 0.029795195 | 0.010023496 | 0.001637642 | 0.001461172 | 0 | 0.008272914 | 0.025919914 | 0.008661148 | 0.000204705 | 562.3
982 | 276 | 61.66 | 4.95 | 8.2 | 6 | 0.68 | 6.95 | 0.7 | 2.6 | 0.3 | 7.9 | 0 | 0 | 0 | 0 | 0 | 0 | 0.06 | 0.159824101 | 0.018350805 | 0.054728855 | 0.020445569 | 0.002691675 | 0.010066584 | 0 | 0.000616435 | 0.001400229 | 0.01080017 | 5.58e-06 | 0.499021866 | 0.120874891 | 0.029795195 | 0.010023496 | 0.001637642 | 0.001461172 | 0 | 0.008272914 | 0.025919914 | 0.008661148 | 0.000204705 | 387
982 | 248 | 62.6 | 4.8 | 7.7 | 5.9 | 0.65 | 6.6 | 0.7 | 2.5 | 0.3 | 8.2 | 0 | 0 | 0 | 0 | 0 | 0 | 0.05 | 0.173545863 | 0.019210253 | 0.054265651 | 0.020261296 | 0.002855777 | 0.01095794 | 0 | 0.000659478 | 0.001504435 | 0.011146363 | 2.94e-06 | 0.495810591 | 0.117683183 | 0.025779677 | 0.009304309 | 0.001542611 | 0.001493971 | 0 | 0.007838134 | 0.026856725 | 0.008380132 | 0.000173718 | 609.6
982 | 248 | 64.47 | 4.9 | 4.8 | 5.7 | 0.6 | 6.4 | 0.6 | 4 | 0.3 | 8.2 | 0 | 0 | 0 | 0 | 0 | 0 | 0.03 | 0.180178163 | 0.017588515 | 0.033448415 | 0.030941068 | 0.002461708 | 0.009701353 | 0 | 0.000576205 | 0.001200903 | 0.009153673 | 2.85e-06 | 0.508254466 | 0.114554872 | 0.015879448 | 0.015998579 | 0.001198317 | 0.001639802 | 0 | 0.007259977 | 0.027133814 | 0.008738602 | 0.000105116 | 428
982 | 248 | 63.638 | 4.8 | 7.2 | 5.85 | 0.72 | 6.3 | 0.7 | 2.2 | 0.25 | 8.3 | 0 | 0 | 0 | 0 | 0 | 0 | 0.042 | 0.179798291 | 0.019192185 | 0.051574001 | 0.017844794 | 0.002878384 | 0.011584606 | 0 | 0.000766977 | 0.001536915 | 0.01095681 | 2.96e-06 | 0.499897347 | 0.116452846 | 0.023542337 | 0.008276331 | 0.001557898 | 0.001606582 | 0 | 0.008644941 | 0.02715193 | 0.008220692 | 0.000146053 | 601
982 | 248 | 62.504 | 5 | 7.6 | 5.9 | 0.63 | 6.45 | 0.65 | 2.4 | 0.28 | 8.5 | 0.02 | 0.02 | 0 | 0 | 0 | 0 | 0.046 | 0.170123186 | 0.018805354 | 0.053759285 | 0.019411792 | 0.002653888 | 0.011187337 | 0 | 0.000626653 | 0.001498768 | 0.010713738 | 2.89e-06 | 0.499886833 | 0.118431973 | 0.025193978 | 0.008964385 | 0.001419478 | 0.001524365 | 0 | 0.00763581 | 0.02797 | 0.008062353 | 0.000160828 | 628.3
982 | 248 | 64.16 | 5.5 | 6.3 | 5.8 | 0.7 | 6.4 | 0.5 | 2.4 | 0.2 | 8 | 0 | 0 | 0 | 0 | 0 | 0 | 0.04 | 0.183306401 | 0.019098425 | 0.044411416 | 0.018911871 | 0.001973387 | 0.011741217 | 0 | 0.0007433 | 0.001402067 | 0.009901915 | 2.91e-06 | 0.502651912 | 0.115816492 | 0.0206969 | 0.009455684 | 0.001139406 | 0.001820271 | 0 | 0.008434386 | 0.026338352 | 0.008267644 | 0.000138952 | 752
982 | 248 | 64.61 | 5.5 | 5.9 | 5.9 | 0.8 | 6.4 | 0.5 | 2.2 | 0.15 | 8 | 0 | 0 | 0 | 0 | 0 | 0 | 0.04 | 0.166703516 | 0.017218019 | 0.039080043 | 0.016319687 | 0.001825557 | 0.010648642 | 0 | 0.00074861 | 0.001242429 | 0.008880873 | 2.63e-06 | 0.522177136 | 0.119849607 | 0.021364119 | 0.009532017 | 0.001247382 | 0.001939571 | 0 | 0.009726695 | 0.026461801 | 0.008594678 | 0.000136996 | 559.5
982 | 248 | 65.31 | 6 | 4.7 | 5.8 | 0.7 | 6.4 | 0.5 | 2.5 | 0.15 | 7.9 | 0 | 0 | 0 | 0 | 0 | 0 | 0.04 | 0.172937795 | 0.017057645 | 0.03098775 | 0.018040885 | 0.00178343 | 0.01076334 | 0 | 0.00067467 | 0.001158445 | 0.00809081 | 2.62e-06 | 0.525657819 | 0.118225173 | 0.016919112 | 0.01134415 | 0.001251669 | 0.002237179 | 0 | 0.008524298 | 0.02630663 | 0.008740103 | 0.000136677 | 553
982 | 248 | 65.46 | 5.5 | 4.5 | 5.65 | 1 | 5.5 | 0.35 | 3 | 0 | 9 | 0 | 0 | 0 | 0 | 0 | 0 | 0.04 | 0.16303988 | 0.014857922 | 0.030905084 | 0.022547503 | 0.001381544 | 0.010687987 | 0 | 0.000862832 | 0.001227195 | 0.007514991 | 2.53e-06 | 0.5347485 | 0.116605125 | 0.015100313 | 0.012636 | 0.00073125 | 0.001872 | 0 | 0.012248438 | 0.029988562 | 0.007180875 | 0.000138938 | 424
982 | 248 | 66.81 | 6 | 3 | 5.6 | 0.9 | 5 | 0.35 | 3.5 | 0 | 8.8 | 0 | 0 | 0 | 0 | 0 | 0 | 0.04 | 0.169180306 | 0.014401352 | 0.020342191 | 0.025139312 | 0.001318522 | 0.011289841 | 0 | 0.00074916 | 0.001086282 | 0.006208039 | 2.5e-06 | 0.542326152 | 0.115729944 | 0.010175595 | 0.015781356 | 0.000749394 | 0.002402469 | 0 | 0.011035194 | 0.029395347 | 0.006964956 | 0.000139593 | 525
982 | 248 | 66.46 | 5.6 | 4 | 5.8 | 0.55 | 6.2 | 0.5 | 2.4 | 0.15 | 8.3 | 0 | 0 | 0 | 0 | 0 | 0 | 0.04 | 0.177793497 | 0.017098088 | 0.026676461 | 0.016980674 | 0.001776865 | 0.01079687 | 0 | 0.000560978 | 0.001223715 | 0.008007635 | 2.61e-06 | 0.533058903 | 0.118046944 | 0.014462417 | 0.011455452 | 0.001311472 | 0.002499767 | 0 | 0.006658798 | 0.027606117 | 0.009325216 | 0.000137668 | 530
982 | 248 | 67.26 | 6 | 3.3 | 5.8 | 0.6 | 6.1 | 0.4 | 2.5 | 0.1 | 7.9 | 0 | 0 | 0 | 0 | 0 | 0 | 0.04 | 0.179257364 | 0.016907642 | 0.021460389 | 0.01706896 | 0.001357118 | 0.010964489 | 0 | 0.000601741 | 0.001124103 | 0.007315634 | 2.56e-06 | 0.538246115 | 0.11805003 | 0.01225123 | 0.012469612 | 0.00109191 | 0.002868084 | 0 | 0.007264841 | 0.026278634 | 0.009281235 | 0.000138309 | 460
982 | 248 | 63.29 | 5.5 | 7 | 5.8 | 0.8 | 6.4 | 0.6 | 2.65 | 0.4 | 7.5 | 0 | 0 | 0 | 0 | 0 | 0 | 0.06 | 0.184995508 | 0.019631362 | 0.049332337 | 0.021378656 | 0.002409331 | 0.012022471 | 0 | 0.000831325 | 0.001375465 | 0.010320522 | 6.05e-06 | 0.491576805 | 0.114799579 | 0.022933909 | 0.009814153 | 0.001314029 | 0.001690443 | 0 | 0.00961568 | 0.024535382 | 0.007904705 | 0.000205317 | 689
982 | 248 | 62.54 | 5.3 | 8 | 5.6 | 1 | 6 | 0.5 | 3.4 | 0 | 7.6 | 0 | 0 | 0 | 0 | 0 | 0 | 0.06 | 0.196588524 | 0.020737229 | 0.060540962 | 0.029931274 | 0.002288386 | 0.013227409 | 0 | 0.001107066 | 0.00160322 | 0.011489181 | 6.75e-06 | 0.466547054 | 0.108668259 | 0.022597301 | 0.010178258 | 0.000842744 | 0.001313113 | 0 | 0.01191601 | 0.02457677 | 0.006441439 | 0.00020252 | 604
982 | 248 | 68.346 | 6.5 | 3.1 | 5.76 | 0.21 | 5.4 | 0.37 | 2 | 0.08 | 8.2 | 0.001 | 0.003 | 0 | 0 | 0 | 0 | 0.03 | 0.212086441 | 0.020595617 | 0.020901839 | 0.01417662 | 0.001306547 | 0.012450112 | 0 | 0.000282891 | 0.001504862 | 0.008332155 | 2.92e-06 | 0.521036388 | 0.113793173 | 0.01034102 | 0.00993549 | 0.001076753 | 0.003307169 | 0 | 0.002475133 | 0.027023693 | 0.010103296 | 0.000104878 | 725
982 | 248 | 69.727 | 6.5 | 2 | 5.78 | 0.21 | 4.9 | 0.4 | 1.8 | 0.05 | 8.6 | 0.001 | 0.002 | 0 | 0 | 0 | 0 | 0.03 | 0.215531609 | 0.020788582 | 0.013924428 | 0.012102513 | 0.001199451 | 0.011877972 | 0 | 0.000295599 | 0.001614426 | 0.006892578 | 2.84e-06 | 0.532425279 | 0.113979917 | 0.007424088 | 0.009674669 | 0.001160677 | 0.00380051 | 0 | 0.0024629 | 0.027318378 | 0.009377423 | 9.91e-05 | 602
982 | 248 | 70.137 | 6.6 | 1.5 | 5.92 | 0.12 | 5.3 | 0.33 | 1.8 | 0.06 | 8.2 | 0.001 | 0.002 | 0 | 0 | 0 | 0 | 0.03 | 0.200170572 | 0.019565818 | 0.00971919 | 0.010996182 | 0.000850462 | 0.010772514 | 0 | 0.000153447 | 0.001349815 | 0.006499399 | 2.6e-06 | 0.551455322 | 0.118315688 | 0.006277916 | 0.010757965 | 0.001045101 | 0.004421582 | 0 | 0.001425138 | 0.026069063 | 0.010977217 | 0.000102318 | 832.5
982 | 248 | 70.186 | 6.6 | 1.6 | 5.92 | 0.14 | 4.5 | 0.38 | 1.8 | 0.05 | 8.8 | 0.002 | 0.002 | 0 | 0 | 0 | 0 | 0.02 | 0.199116669 | 0.01949267 | 0.010495654 | 0.011128298 | 0.00099045 | 0.01077827 | 0 | 0.00017631 | 0.001467525 | 0.005634154 | 2.59e-06 | 0.551887949 | 0.118191686 | 0.006539789 | 0.01059241 | 0.001170432 | 0.004228186 | 0 | 0.00166055 | 0.027958694 | 0.009217152 | 6.58e-05 | 837.8
982 | 152 | 64.6 | 0 | 5 | 3.5 | 3.6 | 6 | 1.6 | 15.7 | 0 | 0 | 0 | 0 | 0 | 0 | 0 | 0 | 0 | 0.394691506 | 0.030958032 | 0.040800413 | 0.16522763 | 0.009367646 | 0 | 0 | 0.010056346 | 0 | 0.017531741 | 0 | 0.237276955 | 0.043517509 | 0.007912877 | 0.008134888 | 0.000205443 | 0 | 0 | 0.033109491 | 0 | 0.00120615 | 0 | 74.4
982 | 248 | 61.4 | 2.9 | 9.9 | 5.8 | 0 | 6.9 | 2 | 7.1 | 0 | 3.9 | 0 | 0 | 0 | 0 | 0 | 0 | 0.1 | 0.261150208 | 0.034399283 | 0.068356557 | 0.060874291 | 0.00807465 | 0.008206797 | 0 | 0 | 0.001449062 | 0.013155482 | 9.11e-06 | 0.368422992 | 0.094956624 | 0.032735405 | 0.021299242 | 0.004468867 | 0.001164845 | 0 | 0 | 0.011517811 | 0.009427622 | 0.000326592 | 219.6
982 | 248 | 59.5 | 3 | 10 | 5.5 | 0 | 6 | 2 | 7 | 0 | 6.9 | 0 | 0 | 0 | 0 | 0 | 0 | 0.1 | 0.271474305 | 0.035868354 | 0.085081449 | 0.0690558 | 0.01073858 | 0.009288498 | 0 | 0 | 0.00220253 | 0.014590517 | 9.97e-06 | 0.350400364 | 0.089170381 | 0.019004017 | 0.013525562 | 0.002046895 | 0.000597011 | 0 | 0 | 0.021186369 | 0.005428286 | 0.000331115 | 271.5
982 | 248 | 59.1 | 3 | 10 | 5.4 | 0 | 7 | 2.1 | 7.1 | 0 | 6.2 | 0 | 0 | 0 | 0 | 0 | 0 | 0.1 | 0.279758486 | 0.036514436 | 0.084671008 | 0.070067276 | 0.01119279 | 0.00929839 | 0 | 0 | 0.002139498 | 0.016967903 | 1.02e-05 | 0.340207188 | 0.086698561 | 0.019800315 | 0.014006056 | 0.002285405 | 0.000621513 | 0 | 0 | 0.018953687 | 0.006469604 | 0.000332778 | 299.2
982 | 240 | 63.72 | 7 | 7.27 | 5 | 0 | 6.36 | 0 | 2.3 | 0.25 | 7.89 | 0.01 | 0 | 0 | 0 | 0 | 0 | 0.2 | 0.31919263 | 0.03357218 | 0.065708503 | 0.022594351 | 0 | 0.020428559 | 0 | 0 | 0.003073408 | 0.01560715 | 3.84e-05 | 0.379290855 | 0.085220266 | 0.012319634 | 0.005715773 | 0 | 0.001672909 | 0 | 0 | 0.024876779 | 0.006557391 | 0.000681556 | 533
982 | 280 | 63.72 | 7 | 7.27 | 5 | 0 | 6.36 | 0 | 2.3 | 0.25 | 7.89 | 0.01 | 0 | 0 | 0 | 0 | 0 | 0.2 | 0.31919263 | 0.03357218 | 0.065708503 | 0.022594351 | 0 | 0.020428559 | 0 | 0 | 0.003073408 | 0.01560715 | 3.84e-05 | 0.379290855 | 0.085220266 | 0.012319634 | 0.005715773 | 0 | 0.001672909 | 0 | 0 | 0.024876779 | 0.006557391 | 0.000681556 | 307
982 | 320 | 63.72 | 7 | 7.27 | 5 | 0 | 6.36 | 0 | 2.3 | 0.25 | 7.89 | 0.01 | 0 | 0 | 0 | 0 | 0 | 0.2 | 0.31919263 | 0.03357218 | 0.065708503 | 0.022594351 | 0 | 0.020428559 | 0 | 0 | 0.003073408 | 0.01560715 | 3.84e-05 | 0.379290855 | 0.085220266 | 0.012319634 | 0.005715773 | 0 | 0.001672909 | 0 | 0 | 0.024876779 | 0.006557391 | 0.000681556 | 235
980 | 200 | 72 | 0 | 6 | 6 | 0 | 4 | 3 | 4 | 0 | 5 | 0 | 0 | 0 | 0 | 0 | 0 | 0 | 0.286785729 | 0.033677694 | 0.036950904 | 0.028804248 | 0.009504432 | 0 | 0 | 0 | 0.002081115 | 0.006295878 | 0 | 0.431240912 | 0.09647621 | 0.022638241 | 0.016220398 | 0.008801443 | 0 | 0 | 0 | 0.014087076 | 0.00643572 | 0 | 395
980 | 200 | 70 | 0 | 6 | 6 | 0 | 6 | 3 | 4 | 0 | 5 | 0 | 0 | 0 | 0 | 0 | 0 | 0 | 0.229786255 | 0.025822041 | 0.032222717 | 0.026131108 | 0.008467768 | 0 | 0 | 0 | 0.001674943 | 0.008225168 | 0 | 0.477904833 | 0.10611947 | 0.028189027 | 0.019515994 | 0.010088494 | 0 | 0 | 0 | 0.014722124 | 0.011136736 | 0 | 123
980 | 200 | 66.5 | 2 | 4 | 6 | 0 | 4 | 3 | 6.5 | 0 | 8 | 0 | 0 | 0 | 0 | 0 | 0 | 0 | 0.212429 | 0.022877075 | 0.028764381 | 0.053171879 | 0.013953051 | 0.005615 | 0 | 0 | 0.001009942 | 0.006869672 | 0 | 0.471665926 | 0.111376488 | 0.012214978 | 0.022306752 | 0.004927931 | 0.000871562 | 0 | 0 | 0.025681599 | 0.006264764 | 0 | 244.5
980 | 260 | 65.8 | 4.2 | 4 | 6 | 0 | 4 | 3 | 5 | 0 | 8 | 0 | 0 | 0 | 0 | 0 | 0 | 0 | 0.186886317 | 0.019176125 | 0.026702287 | 0.037259695 | 0.011347136 | 0.00860981 | 0 | 0 | 0.000858012 | 0.006050618 | 0 | 0.500952642 | 0.117465522 | 0.013897271 | 0.019665296 | 0.005788798 | 0.001703402 | 0 | 0 | 0.026305796 | 0.006661273 | 0 | 190
980 | 200 | 65.8 | 4.2 | 4 | 6 | 0 | 4 | 3 | 5 | 0 | 8 | 0 | 0 | 0 | 0 | 0 | 0 | 0 | 0.186886317 | 0.019176125 | 0.026702287 | 0.037259695 | 0.011347136 | 0.00860981 | 0 | 0 | 0.000858012 | 0.006050618 | 0 | 0.500952642 | 0.117465522 | 0.013897271 | 0.019665296 | 0.005788798 | 0.001703402 | 0 | 0 | 0.026305796 | 0.006661273 | 0 | 644
980 | 200 | 66.45 | 0 | 3.9 | 6 | 0 | 6 | 6 | 4.15 | 0 | 7.5 | 0 | 0 | 0 | 0 | 0 | 0 | 0 | 0.172076265 | 0.017415478 | 0.02221671 | 0.029803978 | 0.023981383 | 0 | 0 | 0 | 0.0008259 | 0.008977533 | 0 | 0.519479454 | 0.118408733 | 0.018204464 | 0.018943658 | 0.014218614 | 0 | 0 | 0 | 0.02449486 | 0.010957464 | 0 | 101
980 | 200 | 68.45 | 0 | 3.9 | 6 | 0 | 4 | 6 | 4.15 | 0 | 7.5 | 0 | 0 | 0 | 0 | 0 | 0 | 0 | 0.187638307 | 0.018762105 | 0.022285572 | 0.02947057 | 0.022576079 | 0 | 0 | 0 | 0.001015334 | 0.005879157 | 0 | 0.514779933 | 0.115161734 | 0.017567044 | 0.018599981 | 0.015087997 | 0 | 0 | 0 | 0.023949879 | 0.007223432 | 0 | 282
980 | 250 | 62.72 | 4.5 | 7 | 5.6 | 0 | 6.5 | 2 | 3.5 | 0.5 | 7.5 | 0.08 | 0 | 0 | 0 | 0 | 0 | 0.1 | 0.232166311 | 0.024987751 | 0.054841718 | 0.030814304 | 0.00918204 | 0.012947474 | 0 | 0 | 0.001586644 | 0.013046165 | 7.59e-06 | 0.444005846 | 0.105170026 | 0.019421621 | 0.011279266 | 0.003798941 | 0.001596298 | 0 | 0 | 0.024402317 | 0.008693016 | 0.000340296 | 544.1
980 | 250 | 66.4 | 1.6 | 8.5 | 5.2 | 0 | 7 | 1.5 | 3.8 | 0 | 6 | 0 | 0 | 0 | 0 | 0 | 0 | 0 | 0.363520137 | 0.042579401 | 0.072173014 | 0.035941735 | 0.007287775 | 0.00484577 | 0 | 0 | 0.003545552 | 0.016411152 | 0 | 0.327663992 | 0.075158285 | 0.01593813 | 0.008706311 | 0.002263913 | 0.000403784 | 0 | 0 | 0.016709403 | 0.006846182 | 0 | 275
980 | 250 | 60.2 | 3 | 10 | 5.2 | 1 | 5 | 2 | 5 | 0 | 8.5 | 0 | 0 | 0 | 0 | 0 | 0 | 0.1 | 0.229526933 | 0.025924483 | 0.084983493 | 0.049969387 | 0.011097648 | 0.009444989 | 0 | 0.001635533 | 0.002598871 | 0.012955819 | 1.28e-05 | 0.404864082 | 0.093268735 | 0.019963283 | 0.009504147 | 0.001795609 | 0.000520384 | 0 | 0.011282601 | 0.026453781 | 0.003865706 | 0.000331673 | 197
980 | 250 | 61.65 | 3 | 8 | 6.2 | 0 | 5 | 2 | 7 | 0 | 7 | 0 | 0 | 0 | 0 | 0 | 0 | 0.15 | 0.208742741 | 0.027616776 | 0.058536773 | 0.061323504 | 0.009450989 | 0.008737925 | 0 | 0 | 0.001183301 | 0.009844138 | 7.71e-06 | 0.426240379 | 0.11129067 | 0.023519211 | 0.020059238 | 0.003152693 | 0.001001733 | 0 | 0 | 0.022204053 | 0.006600374 | 0.000497794 | 228
980 | 250 | 59.3 | 3 | 10 | 5.6 | 0 | 6 | 2 | 5 | 0 | 9 | 0 | 0 | 0 | 0 | 0 | 0 | 0.1 | 0.22954452 | 0.029737968 | 0.085385647 | 0.04903014 | 0.010846728 | 0.009415442 | 0 | 0 | 0.002401283 | 0.014739651 | 8.62e-06 | 0.400504249 | 0.099680906 | 0.020423151 | 0.010934066 | 0.002150404 | 0.000631468 | 0 | 0 | 0.028615167 | 0.005614944 | 0.000341334 | 218
980 | 248 | 60.4 | 0 | 5 | 5.6 | 1 | 8 | 6 | 8 | 0 | 6 | 0 | 0 | 0 | 0 | 0 | 0 | 0 | 0.189434408 | 0.02288556 | 0.031943295 | 0.06245964 | 0.02039859 | 0 | 0 | 0.00099207 | 0.00077463 | 0.010861807 | 0 | 0.430690959 | 0.10400913 | 0.015837336 | 0.020305377 | 0.004333203 | 0 | 0 | 0.011779938 | 0.019226673 | 0.006723513 | 0 | 28
980 | 248 | 69.67 | 6 | 3 | 5.7 | 0.2 | 5 | 0.4 | 2 | 0 | 8 | 0 | 0 | 0 | 0 | 0 | 0 | 0.03 | 0.246287537 | 0.024216425 | 0.021903114 | 0.01497985 | 0.001496652 | 0.013976527 | 0 | 0.00032333 | 0.001789982 | 0.00835325 | 3.33e-06 | 0.495287168 | 0.107827212 | 0.009074469 | 0.009021479 | 0.001086287 | 0.003212495 | 0 | 0.002285177 | 0.025845677 | 0.008624057 | 9.94e-05 | 600
980 | 248 | 61.7 | 3 | 9 | 5.6 | 1 | 6 | 0.6 | 6.5 | 0 | 6.5 | 0 | 0 | 0 | 0 | 0 | 0 | 0.1 | 0.222777292 | 0.025840571 | 0.069194313 | 0.060399081 | 0.003034803 | 0.009063727 | 0 | 0.001273315 | 0.001688262 | 0.013526433 | 8.14e-06 | 0.414782176 | 0.10002963 | 0.023419141 | 0.015411076 | 0.000759283 | 0.000705896 | 0 | 0.011389248 | 0.020097277 | 0.006264086 | 0.000332186 | 130
980 | 230 | 66.4435 | 0 | 4.6 | 5.65 | 1 | 8 | 0.5 | 7.6 | 0.15 | 6 | 0.006 | 0.003 | 0 | 0.04 | 0 | 0 | 0.0075 | 0.217554007 | 0.022729628 | 0.030801996 | 0.060646253 | 0.002350494 | 0 | 0 | 0.00136469 | 0.001315575 | 0.014057357 | 0 | 0.461599439 | 0.102512014 | 0.015885435 | 0.026778675 | 0.000766032 | 0 | 0 | 0.011126945 | 0.018514614 | 0.011970879 | 2.6e-05 | 118
980 | 221 | 67.885 | 0 | 5 | 5.85 | 2.05 | 5.5 | 4 | 9.5 | 0 | 0 | 0.01 | 0.005 | 0 | 0.2 | 0 | 0 | 0 | 0.273537822 | 0.031778323 | 0.02815495 | 0.081315647 | 0.018792333 | 0 | 0 | 0.002701873 | 0 | 0.011044578 | 0 | 0.386073155 | 0.091472412 | 0.020078501 | 0.022548936 | 0.00490771 | 0 | 0 | 0.02163703 | 0 | 0.005957783 | 0 | 138
980 | 221 | 67.885 | 0 | 5 | 5.85 | 2.05 | 5.5 | 4 | 9.5 | 0 | 0 | 0.01 | 0.005 | 0 | 0.2 | 0 | 0 | 0 | 0.273537822 | 0.031778323 | 0.02815495 | 0.081315647 | 0.018792333 | 0 | 0 | 0.002701873 | 0 | 0.011044578 | 0 | 0.386073155 | 0.091472412 | 0.020078501 | 0.022548936 | 0.00490771 | 0 | 0 | 0.02163703 | 0 | 0.005957783 | 0 | 182
980 | 240 | 62.915 | 0 | 7.5 | 3.7 | 4.3 | 6 | 1.7 | 9 | 0.525 | 4.15 | 0.01 | 0 | 0 | 0.2 | 0 | 0 | 0 | 0.281736189 | 0.018893639 | 0.060258846 | 0.092853941 | 0.009985723 | 0 | 0 | 0.009021109 | 0.002288497 | 0.017112056 | 0 | 0.361853282 | 0.062485864 | 0.015265971 | 0.009867526 | 0.000533243 | 0 | 0 | 0.044274363 | 0.011319977 | 0.002254854 | 0 | 128
980 | 227 | 62.915 | 0 | 7.5 | 3.7 | 4.3 | 6 | 1.7 | 9 | 0.525 | 4.15 | 0.01 | 0 | 0 | 0.2 | 0 | 0 | 0 | 0.281736189 | 0.018893639 | 0.060258846 | 0.092853941 | 0.009985723 | 0 | 0 | 0.009021109 | 0.002288497 | 0.017112056 | 0 | 0.361853282 | 0.062485864 | 0.015265971 | 0.009867526 | 0.000533243 | 0 | 0 | 0.044274363 | 0.011319977 | 0.002254854 | 0 | 171
980 | 231 | 62.915 | 0 | 7.5 | 3.7 | 4.3 | 6 | 1.7 | 9 | 0.525 | 4.15 | 0.01 | 0 | 0 | 0.2 | 0 | 0 | 0 | 0.281736189 | 0.018893639 | 0.060258846 | 0.092853941 | 0.009985723 | 0 | 0 | 0.009021109 | 0.002288497 | 0.017112056 | 0 | 0.361853282 | 0.062485864 | 0.015265971 | 0.009867526 | 0.000533243 | 0 | 0 | 0.044274363 | 0.011319977 | 0.002254854 | 0 | 128
980 | 231 | 62.915 | 0 | 7.5 | 3.7 | 4.3 | 6 | 1.7 | 9 | 0.525 | 4.15 | 0.01 | 0 | 0 | 0.2 | 0 | 0 | 0 | 0.281736189 | 0.018893639 | 0.060258846 | 0.092853941 | 0.009985723 | 0 | 0 | 0.009021109 | 0.002288497 | 0.017112056 | 0 | 0.361853282 | 0.062485864 | 0.015265971 | 0.009867526 | 0.000533243 | 0 | 0 | 0.044274363 | 0.011319977 | 0.002254854 | 0 | 148
980 | 239 | 62.915 | 0 | 7.5 | 3.7 | 4.3 | 6 | 1.7 | 9 | 0.525 | 4.15 | 0.01 | 0 | 0 | 0.2 | 0 | 0 | 0 | 0.281736189 | 0.018893639 | 0.060258846 | 0.092853941 | 0.009985723 | 0 | 0 | 0.009021109 | 0.002288497 | 0.017112056 | 0 | 0.361853282 | 0.062485864 | 0.015265971 | 0.009867526 | 0.000533243 | 0 | 0 | 0.044274363 | 0.011319977 | 0.002254854 | 0 | 128
980 | 240 | 62.915 | 0 | 7.5 | 3.7 | 4.3 | 6 | 1.7 | 9 | 0.525 | 4.15 | 0.01 | 0 | 0 | 0.2 | 0 | 0 | 0 | 0.281736189 | 0.018893639 | 0.060258846 | 0.092853941 | 0.009985723 | 0 | 0 | 0.009021109 | 0.002288497 | 0.017112056 | 0 | 0.361853282 | 0.062485864 | 0.015265971 | 0.009867526 | 0.000533243 | 0 | 0 | 0.044274363 | 0.011319977 | 0.002254854 | 0 | 128
980 | 250 | 60.519 | 2 | 9 | 5.7 | 0.1 | 8 | 2 | 4.3 | 0.9 | 7.25 | 0.001 | 0.02 | 0 | 0.2 | 0 | 0 | 0.01 | 0.225121741 | 0.027136976 | 0.067544748 | 0.037846054 | 0.009169697 | 0.005965591 | 0 | 0.000160597 | 0.00211518 | 0.016635499 | 0 | 0.425499767 | 0.103727316 | 0.027057184 | 0.013388683 | 0.003741045 | 0.000687379 | 0 | 0.001131438 | 0.022707839 | 0.010322851 | 3.65e-05 | 275
980 | 310 | 60.519 | 2 | 9 | 5.7 | 0.1 | 8 | 2 | 4.3 | 0.9 | 7.25 | 0.001 | 0.02 | 0 | 0.2 | 0 | 0 | 0.01 | 0.225121741 | 0.027136976 | 0.067544748 | 0.037846054 | 0.009169697 | 0.005965591 | 0 | 0.000160597 | 0.00211518 | 0.016635499 | 0 | 0.425499767 | 0.103727316 | 0.027057184 | 0.013388683 | 0.003741045 | 0.000687379 | 0 | 0.001131438 | 0.022707839 | 0.010322851 | 3.65e-05 | 112
980 | 320 | 60.519 | 2 | 9 | 5.7 | 0.1 | 8 | 2 | 4.3 | 0.9 | 7.25 | 0.001 | 0.02 | 0 | 0.2 | 0 | 0 | 0.01 | 0.225121741 | 0.027136976 | 0.067544748 | 0.037846054 | 0.009169697 | 0.005965591 | 0 | 0.000160597 | 0.00211518 | 0.016635499 | 0 | 0.425499767 | 0.103727316 | 0.027057184 | 0.013388683 | 0.003741045 | 0.000687379 | 0 | 0.001131438 | 0.022707839 | 0.010322851 | 3.65e-05 | 96
980 | 360 | 60.519 | 2 | 9 | 5.7 | 0.1 | 8 | 2 | 4.3 | 0.9 | 7.25 | 0.001 | 0.02 | 0 | 0.2 | 0 | 0 | 0.01 | 0.225121741 | 0.027136976 | 0.067544748 | 0.037846054 | 0.009169697 | 0.005965591 | 0 | 0.000160597 | 0.00211518 | 0.016635499 | 0 | 0.425499767 | 0.103727316 | 0.027057184 | 0.013388683 | 0.003741045 | 0.000687379 | 0 | 0.001131438 | 0.022707839 | 0.010322851 | 3.65e-05 | 51
980 | 400 | 60.519 | 2 | 9 | 5.7 | 0.1 | 8 | 2 | 4.3 | 0.9 | 7.25 | 0.001 | 0.02 | 0 | 0.2 | 0 | 0 | 0.01 | 0.225121741 | 0.027136976 | 0.067544748 | 0.037846054 | 0.009169697 | 0.005965591 | 0 | 0.000160597 | 0.00211518 | 0.016635499 | 0 | 0.425499767 | 0.103727316 | 0.027057184 | 0.013388683 | 0.003741045 | 0.000687379 | 0 | 0.001131438 | 0.022707839 | 0.010322851 | 3.65e-05 | 30
980 | 260 | 67.5425 | 0 | 5.5 | 5.95 | 2 | 5 | 2.25 | 8.05 | 0.15 | 3.5 | 0.007 | 0.003 | 0 | 0.04 | 0 | 0 | 0.0075 | 0.216100993 | 0.023888801 | 0.032652484 | 0.066020222 | 0.010436224 | 0 | 0 | 0.002098804 | 0.000664682 | 0.00937779 | 0 | 0.449278234 | 0.103230004 | 0.021142956 | 0.023225314 | 0.003085211 | 0 | 0 | 0.021979732 | 0.010488439 | 0.006298174 | 2.56e-05 | 58
980 | 250 | 76.97 | 1.51 | 0 | 6.02 | 0 | 0 | 9.57 | 0 | 0 | 5.93 | 0 | 0 | 0 | 0 | 0 | 0 | 0 | 0.236804236 | 0.022131672 | 0 | 0 | 0.027213695 | 0.00340353 | 0 | 0 | 0.001346867 | 0 | 0 | 0.546063728 | 0.111052151 | 0 | 0 | 0.032327869 | 0.001439473 | 0 | 0 | 0.018216779 | 0 | 0 | 83.6
980 | 250 | 67.97 | 2 | 4.5 | 6.5 | 0 | 0 | 9.5 | 3 | 0 | 6.5 | 0 | 0 | 0.03 | 0 | 0 | 0 | 0 | 0.068742173 | 0.006839107 | 0.007477186 | 0.009717293 | 0.010559304 | 0.001499011 | 0 | 0 | 0.000286978 | 0 | 0 | 0.615374681 | 0.136613936 | 0.036731516 | 0.020928113 | 0.039615298 | 0.001868669 | 0 | 0 | 0.021106508 | 0 | 0 | 105
980 | 250 | 77.05 | 3 | 0 | 5.97 | 0 | 0 | 8.02 | 0 | 0 | 5.96 | 0 | 0 | 0 | 0 | 0 | 0 | 0 | 0.278340394 | 0.02754389 | 0 | 0 | 0.024218692 | 0.00712155 | 0 | 0 | 0.001732086 | 0 | 0 | 0.50932471 | 0.105204516 | 0 | 0 | 0.025932599 | 0.002545004 | 0 | 0 | 0.018026561 | 0 | 0 | 98.525
980 | 250 | 77.03 | 0 | 0 | 6.02 | 0 | 0 | 11 | 0 | 0 | 5.95 | 0 | 0 | 0 | 0 | 0 | 0 | 0 | 0.212565403 | 0.018899674 | 0 | 0 | 0.030577414 | 0 | 0 | 0 | 0.001147508 | 0 | 0 | 0.56722581 | 0.113660311 | 0 | 0 | 0.03754047 | 0 | 0 | 0 | 0.018390778 | 0 | 0 | 77.82
980 | 140 | 61.07 | 0 | 9.5 | 4.25 | 1.75 | 3.75 | 2 | 15.5 | 2 | 0 | 0.18 | 0.015 | 0 | 0 | 0 | 0 | 0 | 0.445919126 | 0.051522791 | 0.07918819 | 0.159752767 | 0.011156389 | 0 | 0 | 0.006660189 | 0 | 0.010468195 | 0 | 0.16215632 | 0.037350811 | 0.011769353 | 0.008448706 | 0.000609531 | 0 | 0 | 0.013965076 | 0 | 0.001040203 | 0 | 85
980 | 176 | 61.07 | 0 | 9.5 | 4.25 | 1.75 | 3.75 | 2 | 15.5 | 2 | 0 | 0.18 | 0.015 | 0 | 0 | 0 | 0 | 0 | 0.445919126 | 0.051522791 | 0.07918819 | 0.159752767 | 0.011156389 | 0 | 0 | 0.006660189 | 0 | 0.010468195 | 0 | 0.16215632 | 0.037350811 | 0.011769353 | 0.008448706 | 0.000609531 | 0 | 0 | 0.013965076 | 0 | 0.001040203 | 0 | 15
980 | 280 | 61.07 | 0 | 9.5 | 4.25 | 1.75 | 3.75 | 2 | 15.5 | 2 | 0 | 0.18 | 0.015 | 0 | 0 | 0 | 0 | 0 | 0.445919126 | 0.051522791 | 0.07918819 | 0.159752767 | 0.011156389 | 0 | 0 | 0.006660189 | 0 | 0.010468195 | 0 | 0.16215632 | 0.037350811 | 0.011769353 | 0.008448706 | 0.000609531 | 0 | 0 | 0.013965076 | 0 | 0.001040203 | 0 | 1.8
980 | 300 | 61 | 2 | 9 | 6 | 0 | 9 | 2 | 4 | 0 | 7 | 0 | 0 | 0 | 0 | 0 | 0 | 0 | 0.178630161 | 0.02176816 | 0.057653612 | 0.031224505 | 0.007689282 | 0.005662923 | 0 | 0 | 0.001667825 | 0.015826733 | 0 | 0.466696827 | 0.116300273 | 0.03716904 | 0.01654148 | 0.005255472 | 0.001006222 | 0 | 0 | 0.022347656 | 0.014569828 | 0 | 155
954 | 345 | 63.29 | 5.5 | 7 | 5.8 | 0.8 | 6.4 | 0.6 | 2.65 | 0.4 | 7.5 | 0 | 0 | 0 | 0 | 0 | 0 | 0.06 | 0.173956248 | 0.017136288 | 0.048700872 | 0.021033504 | 0.002324002 | 0.011714573 | 0 | 0.00067055 | 0.001068869 | 0.009952229 | 2.87e-06 | 0.50240844 | 0.117293854 | 0.023254733 | 0.010062144 | 0.001383545 | 0.001530284 | 0 | 0.00978264 | 0.024840918 | 0.008000802 | 0.00020264 | 438
954 | 345 | 62.54 | 5.3 | 8 | 5.6 | 1 | 6 | 0.5 | 3.4 | 0 | 7.6 | 0 | 0 | 0 | 0 | 0 | 0 | 0.06 | 0.184433937 | 0.017977939 | 0.059824026 | 0.02955668 | 0.002224834 | 0.01288483 | 0 | 0.000883531 | 0.001235663 | 0.011101762 | 3.2e-06 | 0.478527593 | 0.111425097 | 0.023002466 | 0.010420378 | 0.000890116 | 0.001171205 | 0 | 0.012140376 | 0.02494332 | 0.006531978 | 0.000207471 | 429
954 | 345 | 68.346 | 6.5 | 3.1 | 5.76 | 0.21 | 5.4 | 0.37 | 2 | 0.08 | 8.2 | 0.001 | 0.003 | 0 | 0 | 0 | 0 | 0.03 | 0.202568152 | 0.018577296 | 0.020531777 | 0.013812034 | 0.00124831 | 0.011696301 | 0 | 0.000241877 | 0.001237189 | 0.008104283 | 2.78e-06 | 0.530392315 | 0.115807953 | 0.010355363 | 0.010284241 | 0.00113084 | 0.003008461 | 0 | 0.002517719 | 0.027289511 | 0.010326914 | 0.000106683 | 165
954 | 345 | 69.727 | 6.5 | 2 | 5.78 | 0.21 | 4.9 | 0.4 | 1.8 | 0.05 | 8.6 | 0.001 | 0.002 | 0 | 0 | 0 | 0 | 0.03 | 0.209001888 | 0.019189284 | 0.013926864 | 0.01185762 | 0.001123932 | 0.011313516 | 0 | 0.000258312 | 0.001357512 | 0.006768324 | 2.75e-06 | 0.53895688 | 0.115579245 | 0.007425542 | 0.009917431 | 0.001181499 | 0.003472891 | 0 | 0.002499049 | 0.027439419 | 0.009480634 | 0.000100248 | 380
954 | 345 | 70.137 | 6.6 | 1.5 | 5.92 | 0.12 | 5.3 | 0.33 | 1.8 | 0.06 | 8.2 | 0.001 | 0.002 | 0 | 0 | 0 | 0 | 0.03 | 0.193823742 | 0.018053343 | 0.009706746 | 0.010723094 | 0.000787983 | 0.010228722 | 0 | 0.000133004 | 0.001134294 | 0.006359073 | 2.51e-06 | 0.55778758 | 0.119828315 | 0.006287699 | 0.01103118 | 0.00105657 | 0.004071119 | 0 | 0.001440777 | 0.026148255 | 0.011105066 | 0.00010344 | 433.4
954 | 345 | 70.186 | 6.6 | 1.6 | 5.92 | 0.14 | 4.5 | 0.38 | 1.8 | 0.05 | 8.8 | 0.002 | 0.002 | 0 | 0 | 0 | 0 | 0.02 | 0.193174008 | 0.018031412 | 0.010500985 | 0.010877005 | 0.000919996 | 0.010247798 | 0 | 0.000152915 | 0.001240866 | 0.005530001 | 2.51e-06 | 0.557834782 | 0.119657966 | 0.006533114 | 0.010849107 | 0.001182464 | 0.00387257 | 0 | 0.001677621 | 0.028053958 | 0.009311904 | 6.65e-05 | 509
950 | 400 | 61.9 | 4.4 | 7.1 | 6 | 0 | 5.4 | 1 | 3.6 | 0 | 7.9 | 0 | 0 | 0 | 0 | 2.6 | 0 | 0.1 | 0.168935568 | 0.017497312 | 0.048573918 | 0.029703218 | 0.003932882 | 0.008742711 | 0.009530476 | 0 | 0.000743175 | 0.009607766 | 2.97e-06 | 0.489227989 | 0.121472547 | 0.02249924 | 0.012643804 | 0.002074106 | 0.001098864 | 0.002259539 | 0 | 0.026537566 | 0.008626082 | 0.000343395 | 217
950 | 400 | 53.8 | 4.2 | 15 | 6.1 | 0 | 5.5 | 1 | 3.5 | 0 | 8.1 | 0 | 0 | 0 | 0 | 2.7 | 0 | 0.1 | 0.15690864 | 0.023031491 | 0.110729024 | 0.032821424 | 0.004359181 | 0.010300205 | 0.011342618 | 0 | 0.001709411 | 0.013274362 | 7.29e-06 | 0.415338009 | 0.118310697 | 0.0426559 | 0.008148872 | 0.001775002 | 0.000626836 | 0.001799827 | 0 | 0.026265062 | 0.00536845 | 0.000341347 | 237
950 | 400 | 52.1 | 4 | 14.5 | 6.1 | 0 | 5.4 | 2.4 | 3.5 | 0 | 8 | 0 | 0 | 0 | 0 | 3.9 | 0 | 0.1 | 0.12090104 | 0.017423263 | 0.084313628 | 0.028144828 | 0.007812413 | 0.006321868 | 0.010249655 | 0 | 0.001467525 | 0.01110715 | 5.76e-06 | 0.436534639 | 0.125088559 | 0.056187826 | 0.010793218 | 0.00564496 | 0.000637659 | 0.002449953 | 0 | 0.026358809 | 0.007182054 | 0.000349034 | 328
950 | 165 | 57.4135 | 3.2 | 10 | 6 | 1 | 6.6 | 0.7 | 7 | 0 | 7.8 | 0.03 | 0.0065 | 0 | 0 | 0 | 0 | 0.25 | 0.138298388 | 0.017700638 | 0.064955205 | 0.057046028 | 0.003061328 | 0.005224905 | 0 | 0.000661343 | 0.001119195 | 0.011173995 | 1.2e-05 | 0.458794598 | 0.118594445 | 0.033931451 | 0.018584889 | 0.000960005 | 0.00045296 | 0 | 0.012142038 | 0.025298165 | 0.006449612 | 0.000845075 | 4430
950 | 200 | 57.4135 | 3.2 | 10 | 6 | 1 | 6.6 | 0.7 | 7 | 0 | 7.8 | 0.03 | 0.0065 | 0 | 0 | 0 | 0 | 0.25 | 0.138298388 | 0.017700638 | 0.064955205 | 0.057046028 | 0.003061328 | 0.005224905 | 0 | 0.000661343 | 0.001119195 | 0.011173995 | 1.2e-05 | 0.458794598 | 0.118594445 | 0.033931451 | 0.018584889 | 0.000960005 | 0.00045296 | 0 | 0.012142038 | 0.025298165 | 0.006449612 | 0.000845075 | 2250
950 | 200 | 57.9135 | 3.2 | 10 | 5.8 | 0.9 | 6.6 | 0.7 | 6.8 | 0 | 7.8 | 0.03 | 0.0065 | 0 | 0 | 0 | 0 | 0.25 | 0.160436441 | 0.019523495 | 0.071638849 | 0.060077468 | 0.003320071 | 0.006613231 | 0 | 0.000716489 | 0.001278244 | 0.01275553 | 1.35e-05 | 0.445004085 | 0.112627654 | 0.029666507 | 0.016733622 | 0.000869111 | 0.000486443 | 0 | 0.010837939 | 0.025217179 | 0.006304295 | 0.000849653 | 2467
950 | 250 | 57.9135 | 3.2 | 10 | 5.8 | 0.9 | 6.6 | 0.7 | 6.8 | 0 | 7.8 | 0.03 | 0.0065 | 0 | 0 | 0 | 0 | 0.25 | 0.160436441 | 0.019523495 | 0.071638849 | 0.060077468 | 0.003320071 | 0.006613231 | 0 | 0.000716489 | 0.001278244 | 0.01275553 | 1.35e-05 | 0.445004085 | 0.112627654 | 0.029666507 | 0.016733622 | 0.000869111 | 0.000486443 | 0 | 0.010837939 | 0.025217179 | 0.006304295 | 0.000849653 | 895
950 | 250 | 59.27 | 3 | 9.5 | 5.6 | 0.6 | 6.5 | 0.6 | 6.5 | 0 | 8.2 | 0.025 | 0.005 | 0 | 0 | 0 | 0 | 0.2 | 0.191667862 | 0.021830442 | 0.075926693 | 0.061557672 | 0.003129473 | 0.008527338 | 0 | 0.000603135 | 0.00148318 | 0.014592825 | 1.14e-05 | 0.43137608 | 0.106215469 | 0.022932464 | 0.01497958 | 0.000673031 | 0.000543365 | 0 | 0.007131663 | 0.026476685 | 0.006452457 | 0.000679206 | 947
950 | 165 | 59.27 | 3 | 9.5 | 5.6 | 0.6 | 6.5 | 0.6 | 6.5 | 0 | 8.2 | 0.025 | 0.005 | 0 | 0 | 0 | 0 | 0.2 | 0.191667862 | 0.021830442 | 0.075926693 | 0.061557672 | 0.003129473 | 0.008527338 | 0 | 0.000603135 | 0.00148318 | 0.014592825 | 1.14e-05 | 0.43137608 | 0.106215469 | 0.022932464 | 0.01497958 | 0.000673031 | 0.000543365 | 0 | 0.007131663 | 0.026476685 | 0.006452457 | 0.000679206 | 5040
950 | 200 | 59.27 | 3 | 9.5 | 5.6 | 0.6 | 6.5 | 0.6 | 6.5 | 0 | 8.2 | 0.025 | 0.005 | 0 | 0 | 0 | 0 | 0.2 | 0.191667862 | 0.021830442 | 0.075926693 | 0.061557672 | 0.003129473 | 0.008527338 | 0 | 0.000603135 | 0.00148318 | 0.014592825 | 1.14e-05 | 0.43137608 | 0.106215469 | 0.022932464 | 0.01497958 | 0.000673031 | 0.000543365 | 0 | 0.007131663 | 0.026476685 | 0.006452457 | 0.000679206 | 2280
950 | 250 | 60.0695 | 3 | 9.5 | 5.6 | 0.6 | 6.4 | 0.6 | 6.5 | 0 | 7.5 | 0.025 | 0.0055 | 0 | 0 | 0 | 0 | 0.2 | 0.2037587 | 0.022854122 | 0.075600448 | 0.061485013 | 0.003098797 | 0.009272827 | 0 | 0.000620545 | 0.001421755 | 0.014629937 | 1.18e-05 | 0.424455605 | 0.10447129 | 0.02329411 | 0.01520554 | 0.000740845 | 0.000613323 | 0 | 0.00706839 | 0.024004593 | 0.00672833 | 0.000674048 | 880
950 | 200 | 60.0695 | 3 | 9.5 | 5.6 | 0.6 | 6.4 | 0.6 | 6.5 | 0 | 7.5 | 0.025 | 0.0055 | 0 | 0 | 0 | 0 | 0.2 | 0.2037587 | 0.022854122 | 0.075600448 | 0.061485013 | 0.003098797 | 0.009272827 | 0 | 0.000620545 | 0.001421755 | 0.014629937 | 1.18e-05 | 0.424455605 | 0.10447129 | 0.02329411 | 0.01520554 | 0.000740845 | 0.000613323 | 0 | 0.00706839 | 0.024004593 | 0.00672833 | 0.000674048 | 2388
950 | 165 | 60.0695 | 3 | 9.5 | 5.6 | 0.6 | 6.4 | 0.6 | 6.5 | 0 | 7.5 | 0.025 | 0.0055 | 0 | 0 | 0 | 0 | 0.2 | 0.2037587 | 0.022854122 | 0.075600448 | 0.061485013 | 0.003098797 | 0.009272827 | 0 | 0.000620545 | 0.001421755 | 0.014629937 | 1.18e-05 | 0.424455605 | 0.10447129 | 0.02329411 | 0.01520554 | 0.000740845 | 0.000613323 | 0 | 0.00706839 | 0.024004593 | 0.00672833 | 0.000674048 | 6815
950 | 190 | 60.72 | 2.9 | 9.7 | 5.65 | 1 | 6.4 | 0.6 | 6.4 | 0 | 6.5 | 0.03 | 0 | 0 | 0 | 0 | 0 | 0.1 | 0.198073802 | 0.021733093 | 0.07266896 | 0.05905872 | 0.002958253 | 0.008832985 | 0 | 0.000930387 | 0.001279758 | 0.014210245 | 7.6e-06 | 0.430714005 | 0.105473513 | 0.02731581 | 0.015710932 | 0.00084354 | 0.000626453 | 0 | 0.011753738 | 0.02054268 | 0.006940597 | 0.000334935 | 2438
950 | 165 | 60.67 | 3 | 9.5 | 5.7 | 0.6 | 6.5 | 0.6 | 6.5 | 0 | 6.7 | 0.025 | 0.005 | 0 | 0 | 0 | 0 | 0.2 | 0.206044549 | 0.023296808 | 0.07266701 | 0.059833097 | 0.002940374 | 0.009133097 | 0 | 0.000600554 | 0.001283001 | 0.014159811 | 1.17e-05 | 0.424556479 | 0.105510789 | 0.02562126 | 0.016385406 | 0.000872343 | 0.000689334 | 0 | 0.007039746 | 0.021290047 | 0.007393564 | 0.000671033 | 5180
950 | 165 | 60.72 | 2.9 | 9.7 | 5.65 | 1 | 6.4 | 0.6 | 6.4 | 0 | 6.5 | 0.03 | 0 | 0 | 0 | 0 | 0 | 0.1 | 0.198073802 | 0.021733093 | 0.07266896 | 0.05905872 | 0.002958253 | 0.008832985 | 0 | 0.000930387 | 0.001279758 | 0.014210245 | 7.6e-06 | 0.430714005 | 0.105473513 | 0.02731581 | 0.015710932 | 0.00084354 | 0.000626453 | 0 | 0.011753738 | 0.02054268 | 0.006940597 | 0.000334935 | 4760
950 | 250 | 60.72 | 2.9 | 9.7 | 5.65 | 1 | 6.4 | 0.6 | 6.4 | 0 | 6.5 | 0.03 | 0 | 0 | 0 | 0 | 0 | 0.1 | 0.198073802 | 0.021733093 | 0.07266896 | 0.05905872 | 0.002958253 | 0.008832985 | 0 | 0.000930387 | 0.001279758 | 0.014210245 | 7.6e-06 | 0.430714005 | 0.105473513 | 0.02731581 | 0.015710932 | 0.00084354 | 0.000626453 | 0 | 0.011753738 | 0.02054268 | 0.006940597 | 0.000334935 | 1018
950 | 250 | 60.67 | 3 | 9.5 | 5.7 | 0.6 | 6.5 | 0.6 | 6.5 | 0 | 6.7 | 0.025 | 0.005 | 0 | 0 | 0 | 0 | 0.2 | 0.206044549 | 0.023296808 | 0.07266701 | 0.059833097 | 0.002940374 | 0.009133097 | 0 | 0.000600554 | 0.001283001 | 0.014159811 | 1.17e-05 | 0.424556479 | 0.105510789 | 0.02562126 | 0.016385406 | 0.000872343 | 0.000689334 | 0 | 0.007039746 | 0.021290047 | 0.007393564 | 0.000671033 | 918
950 | 200 | 60.67 | 3 | 9.5 | 5.7 | 0.6 | 6.5 | 0.6 | 6.5 | 0 | 6.7 | 0.025 | 0.005 | 0 | 0 | 0 | 0 | 0.2 | 0.206044549 | 0.023296808 | 0.07266701 | 0.059833097 | 0.002940374 | 0.009133097 | 0 | 0.000600554 | 0.001283001 | 0.014159811 | 1.17e-05 | 0.424556479 | 0.105510789 | 0.02562126 | 0.016385406 | 0.000872343 | 0.000689334 | 0 | 0.007039746 | 0.021290047 | 0.007393564 | 0.000671033 | 2203
950 | 240 | 60.2 | 0 | 5 | 5.6 | 1 | 8 | 0.6 | 8 | 0 | 6 | 0 | 0 | 0 | 0 | 0 | 0 | 5.6 | 0.102717723 | 0.010091546 | 0.025139328 | 0.045661307 | 0.002360663 | 0 | 0 | 0.000658521 | 0.000437089 | 0.005379847 | 0.000103977 | 0.533927635 | 0.119047609 | 0.027647817 | 0.034964761 | 0.001418433 | 0 | 0 | 0.012339592 | 0.017703284 | 0.008626863 | 0.019416255 | 380
950 | 250 | 63.1235 | 2.7 | 8 | 5.5 | 0.5 | 6.2 | 0.5 | 6.1 | 0 | 7.2 | 0.022 | 0.0045 | 0 | 0 | 0 | 0 | 0.15 | 0.232405802 | 0.024336572 | 0.063822076 | 0.055967671 | 0.002489242 | 0.008216916 | 0 | 0.000628352 | 0.001506435 | 0.013404851 | 1.21e-05 | 0.424723808 | 0.100152117 | 0.01908086 | 0.015676763 | 0.000692764 | 0.000639015 | 0 | 0.005751132 | 0.022795506 | 0.007190408 | 0.000501656 | 847
950 | 200 | 63.1235 | 2.7 | 8 | 5.5 | 0.5 | 6.2 | 0.5 | 6.1 | 0 | 7.2 | 0.022 | 0.0045 | 0 | 0 | 0 | 0 | 0.15 | 0.232405802 | 0.024336572 | 0.063822076 | 0.055967671 | 0.002489242 | 0.008216916 | 0 | 0.000628352 | 0.001506435 | 0.013404851 | 1.21e-05 | 0.424723808 | 0.100152117 | 0.01908086 | 0.015676763 | 0.000692764 | 0.000639015 | 0 | 0.005751132 | 0.022795506 | 0.007190408 | 0.000501656 | 2138
950 | 165 | 63.1235 | 2.7 | 8 | 5.5 | 0.5 | 6.2 | 0.5 | 6.1 | 0 | 7.2 | 0.022 | 0.0045 | 0 | 0 | 0 | 0 | 0.15 | 0.232405802 | 0.024336572 | 0.063822076 | 0.055967671 | 0.002489242 | 0.008216916 | 0 | 0.000628352 | 0.001506435 | 0.013404851 | 1.21e-05 | 0.424723808 | 0.100152117 | 0.01908086 | 0.015676763 | 0.000692764 | 0.000639015 | 0 | 0.005751132 | 0.022795506 | 0.007190408 | 0.000501656 | 6050
950 | 165 | 64.5235 | 2.5 | 7.8 | 5.3 | 0.4 | 6 | 0.5 | 5.8 | 0 | 7 | 0.022 | 0.0045 | 0 | 0 | 0 | 0 | 0.15 | 0.271382704 | 0.027979017 | 0.064511987 | 0.053924972 | 0.002508035 | 0.007630641 | 0 | 0.000683606 | 0.001899892 | 0.013365829 | 1.33e-05 | 0.399530045 | 0.091845476 | 0.016226998 | 0.014119379 | 0.000672881 | 0.000561661 | 0 | 0.004409873 | 0.021699022 | 0.006539736 | 0.00050049 | 3690
950 | 200 | 64.5235 | 2.5 | 7.8 | 5.3 | 0.4 | 6 | 0.5 | 5.8 | 0 | 7 | 0.022 | 0.0045 | 0 | 0 | 0 | 0 | 0.15 | 0.271382704 | 0.027979017 | 0.064511987 | 0.053924972 | 0.002508035 | 0.007630641 | 0 | 0.000683606 | 0.001899892 | 0.013365829 | 1.33e-05 | 0.399530045 | 0.091845476 | 0.016226998 | 0.014119379 | 0.000672881 | 0.000561661 | 0 | 0.004409873 | 0.021699022 | 0.006539736 | 0.00050049 | 1990
950 | 240 | 61.7 | 3 | 9 | 5.6 | 1 | 6 | 0.6 | 6.5 | 0 | 6.5 | 0 | 0 | 0 | 0 | 0 | 0 | 0.1 | 0.206021583 | 0.02186292 | 0.068216146 | 0.059938921 | 0.002980261 | 0.009117221 | 0 | 0.000951229 | 0.001231228 | 0.01323282 | 7.67e-06 | 0.431538822 | 0.104005757 | 0.024398695 | 0.01587333 | 0.000813701 | 0.000653426 | 0 | 0.011718524 | 0.02055211 | 0.006558922 | 0.000332878 | 953
950 | 240 | 61 | 4.8 | 8 | 5.49 | 0 | 7.5 | 0 | 4.4 | 0.1 | 8.6 | 0 | 0 | 0.01 | 0 | 0 | 0 | 0.1 | 0.21210474 | 0.022457933 | 0.065518226 | 0.039911333 | 0 | 0.011669894 | 0 | 0 | 0.00156162 | 0.014208905 | 7.35e-06 | 0.445529897 | 0.106339906 | 0.018641184 | 0.012785901 | 0 | 0.000994528 | 0 | 0 | 0.02851809 | 0.008422409 | 0.000348085 | 3468
950 | 240 | 61.6 | 3 | 8 | 6.2 | 0 | 5 | 2 | 7 | 0 | 7 | 0 | 0 | 0 | 0 | 0 | 0 | 0.2 | 0.188753562 | 0.023124403 | 0.056332493 | 0.05947744 | 0.008874637 | 0.00800951 | 0 | 0 | 0.000847398 | 0.009126374 | 7.09e-06 | 0.445689912 | 0.115825278 | 0.025269918 | 0.021196405 | 0.003482404 | 0.000905939 | 0 | 0 | 0.022545676 | 0.006932683 | 0.00066821 | 837
950 | 240 | 63.9 | 7.2 | 6.4 | 5.47 | 0 | 5.2 | 0 | 1.8 | 0.3 | 9.5 | 0 | 0 | 0.03 | 0 | 0 | 0 | 0.2 | 0.222155112 | 0.022335783 | 0.049033527 | 0.01524341 | 0 | 0.013883229 | 0 | 0 | 0.001856011 | 0.010496177 | 2.01e-05 | 0.477282766 | 0.107544802 | 0.015387638 | 0.006720739 | 0 | 0.001732082 | 0 | 0 | 0.031774306 | 0.00757705 | 0.000700618 | 3764
950 | 240 | 64.9 | 5.8 | 4.8 | 5.78 | 0 | 6.8 | 0 | 3.8 | 0.5 | 7.5 | 0 | 0 | 0.02 | 0 | 0 | 0 | 0.1 | 0.20046696 | 0.019650456 | 0.03412236 | 0.028562808 | 0 | 0.011868912 | 0 | 0 | 0.000972312 | 0.009153144 | 6.1e-06 | 0.496604685 | 0.114772827 | 0.015295329 | 0.016398063 | 0 | 0.00217824 | 0 | 0 | 0.025036146 | 0.01007436 | 0.000347157 | 3721
950 | 240 | 66.1 | 6 | 4.5 | 5.36 | 0 | 6 | 0 | 3 | 0.3 | 8.6 | 0 | 0 | 0.04 | 0 | 0 | 0 | 0.1 | 0.24795646 | 0.02250113 | 0.03683644 | 0.02528083 | 0 | 0.01602118 | 0 | 0 | 0.0016245 | 0.01077224 | 1.08e-05 | 0.468435138 | 0.10340849 | 0.01094377 | 0.0110641 | 0 | 0.00219762 | 0 | 0 | 0.0284994 | 0.008429489 | 0.000348326 | 3825
950 | 240 | 67 | 6.5 | 4 | 5.18 | 0 | 5.5 | 0 | 2.4 | 0.3 | 9 | 0 | 0 | 0.02 | 0 | 0 | 0 | 0.1 | 0.270319203 | 0.023906651 | 0.032767106 | 0.020440827 | 0 | 0.016149986 | 0 | 0 | 0.002173674 | 0.01095125 | 1.13e-05 | 0.460550815 | 0.09851394 | 0.009162364 | 0.008921575 | 0 | 0.002272069 | 0 | 0 | 0.029543069 | 0.008100419 | 0.00034575 | 3917
950 | 240 | 67.9 | 7.5 | 3.1 | 4.75 | 0 | 5 | 0 | 1.4 | 0.2 | 10 | 0 | 0 | 0.05 | 0 | 0 | 0 | 0.1 | 0.312881691 | 0.026075852 | 0.025374626 | 0.012279623 | 0 | 0.016364677 | 0 | 0 | 0.003946439 | 0.010750785 | 2.04e-05 | 0.439950706 | 0.088235547 | 0.006705041 | 0.005146541 | 0 | 0.002343566 | 0 | 0 | 0.031937628 | 0.006867869 | 0.000343103 | 3427
950 | 195 | 66.4435 | 0 | 4.6 | 5.65 | 1 | 8 | 0.5 | 7.6 | 0.15 | 6 | 0.006 | 0.003 | 0 | 0.04 | 0 | 0 | 0.0075 | 0.201677128 | 0.019471208 | 0.030129237 | 0.059666544 | 0.002308527 | 0 | 0 | 0.00105232 | 0.000989839 | 0.013555197 | 0 | 0.477476245 | 0.10577324 | 0.016557271 | 0.027758764 | 0.00080538 | 0 | 0 | 0.011436396 | 0.018845892 | 0.012469967 | 2.68e-05 | 804
950 | 206 | 67.885 | 0 | 5 | 5.85 | 2.05 | 5.5 | 4 | 9.5 | 0 | 0 | 0.01 | 0.005 | 0 | 0.2 | 0 | 0 | 0 | 0.250317768 | 0.026868516 | 0.026516888 | 0.079298319 | 0.018210194 | 0 | 0 | 0.001973254 | 0 | 0.010499198 | 0 | 0.409292402 | 0.096385145 | 0.02171143 | 0.024566808 | 0.005493818 | 0 | 0 | 0.022368108 | 0 | 0.006508152 | 0 | 688
950 | 245 | 67.885 | 0 | 5 | 5.85 | 2.05 | 5.5 | 4 | 9.5 | 0 | 0 | 0.01 | 0.005 | 0 | 0.2 | 0 | 0 | 0 | 0.250317768 | 0.026868516 | 0.026516888 | 0.079298319 | 0.018210194 | 0 | 0 | 0.001973254 | 0 | 0.010499198 | 0 | 0.409292402 | 0.096385145 | 0.02171143 | 0.024566808 | 0.005493818 | 0 | 0 | 0.022368108 | 0 | 0.006508152 | 0 | 196
950 | 294 | 67.885 | 0 | 5 | 5.85 | 2.05 | 5.5 | 4 | 9.5 | 0 | 0 | 0.01 | 0.005 | 0 | 0.2 | 0 | 0 | 0 | 0.250317768 | 0.026868516 | 0.026516888 | 0.079298319 | 0.018210194 | 0 | 0 | 0.001973254 | 0 | 0.010499198 | 0 | 0.409292402 | 0.096385145 | 0.02171143 | 0.024566808 | 0.005493818 | 0 | 0 | 0.022368108 | 0 | 0.006508152 | 0 | 52
950 | 305 | 62.915 | 0 | 7.5 | 3.7 | 4.3 | 6 | 1.7 | 9 | 0.525 | 4.15 | 0.01 | 0 | 0 | 0.2 | 0 | 0 | 0 | 0.265476733 | 0.016062292 | 0.059755298 | 0.092796519 | 0.009988988 | 0 | 0 | 0.007121561 | 0.001800368 | 0.017068242 | 0 | 0.378115654 | 0.065313873 | 0.015770717 | 0.00992029 | 0.00052993 | 0 | 0 | 0.046172801 | 0.01181214 | 0.002299896 | 0 | 81
950 | 180 | 67.5425 | 0 | 5.5 | 5.95 | 2 | 5 | 2.25 | 8.05 | 0.15 | 3.5 | 0.007 | 0.003 | 0 | 0.04 | 0 | 0 | 0.0075 | 0.199638944 | 0.020402761 | 0.031538298 | 0.064958419 | 0.010213206 | 0 | 0 | 0.001571003 | 0.000489882 | 0.009040866 | 0 | 0.465743067 | 0.106718716 | 0.022261483 | 0.024287662 | 0.003304128 | 0 | 0 | 0.0225131 | 0.010660615 | 0.006634743 | 2.65e-05 | 977
950 | 200 | 67.5425 | 0 | 5.5 | 5.95 | 2 | 5 | 2.25 | 8.05 | 0.15 | 3.5 | 0.007 | 0.003 | 0 | 0.04 | 0 | 0 | 0.0075 | 0.199638944 | 0.020402761 | 0.031538298 | 0.064958419 | 0.010213206 | 0 | 0 | 0.001571003 | 0.000489882 | 0.009040866 | 0 | 0.465743067 | 0.106718716 | 0.022261483 | 0.024287662 | 0.003304128 | 0 | 0 | 0.0225131 | 0.010660615 | 0.006634743 | 2.65e-05 | 758
950 | 220 | 67.5425 | 0 | 5.5 | 5.95 | 2 | 5 | 2.25 | 8.05 | 0.15 | 3.5 | 0.007 | 0.003 | 0 | 0.04 | 0 | 0 | 0.0075 | 0.199638944 | 0.020402761 | 0.031538298 | 0.064958419 | 0.010213206 | 0 | 0 | 0.001571003 | 0.000489882 | 0.009040866 | 0 | 0.465743067 | 0.106718716 | 0.022261483 | 0.024287662 | 0.003304128 | 0 | 0 | 0.0225131 | 0.010660615 | 0.006634743 | 2.65e-05 | 455
950 | 240 | 67.5425 | 0 | 5.5 | 5.95 | 2 | 5 | 2.25 | 8.05 | 0.15 | 3.5 | 0.007 | 0.003 | 0 | 0.04 | 0 | 0 | 0.0075 | 0.199638944 | 0.020402761 | 0.031538298 | 0.064958419 | 0.010213206 | 0 | 0 | 0.001571003 | 0.000489882 | 0.009040866 | 0 | 0.465743067 | 0.106718716 | 0.022261483 | 0.024287662 | 0.003304128 | 0 | 0 | 0.0225131 | 0.010660615 | 0.006634743 | 2.65e-05 | 399
950 | 300 | 67.5425 | 0 | 5.5 | 5.95 | 2 | 5 | 2.25 | 8.05 | 0.15 | 3.5 | 0.007 | 0.003 | 0 | 0.04 | 0 | 0 | 0.0075 | 0.199638944 | 0.020402761 | 0.031538298 | 0.064958419 | 0.010213206 | 0 | 0 | 0.001571003 | 0.000489882 | 0.009040866 | 0 | 0.465743067 | 0.106718716 | 0.022261483 | 0.024287662 | 0.003304128 | 0 | 0 | 0.0225131 | 0.010660615 | 0.006634743 | 2.65e-05 | 128
950 | 320 | 67.5425 | 0 | 5.5 | 5.95 | 2 | 5 | 2.25 | 8.05 | 0.15 | 3.5 | 0.007 | 0.003 | 0 | 0.04 | 0 | 0 | 0.0075 | 0.199638944 | 0.020402761 | 0.031538298 | 0.064958419 | 0.010213206 | 0 | 0 | 0.001571003 | 0.000489882 | 0.009040866 | 0 | 0.465743067 | 0.106718716 | 0.022261483 | 0.024287662 | 0.003304128 | 0 | 0 | 0.0225131 | 0.010660615 | 0.006634743 | 2.65e-05 | 97
950 | 265 | 60.765 | 0 | 8.5 | 3.7 | 3.9 | 6 | 0 | 16 | 0 | 0.95 | 0.03 | 0.005 | 0 | 0.15 | 0 | 0 | 0 | 0.298618513 | 0.02256595 | 0.066049775 | 0.165464425 | 0 | 0 | 0 | 0.006090963 | 0.000472525 | 0.016982088 | 0 | 0.295858013 | 0.055930763 | 0.016517775 | 0.010682738 | 0 | 0 | 0 | 0.040535925 | 0.002534025 | 0.001699237 | 0 | 104
950 | 245 | 60.765 | 0 | 8.5 | 3.7 | 3.9 | 6 | 0 | 16 | 0 | 0.95 | 0.03 | 0.005 | 0 | 0.15 | 0 | 0 | 0 | 0.298618513 | 0.02256595 | 0.066049775 | 0.165464425 | 0 | 0 | 0 | 0.006090963 | 0.000472525 | 0.016982088 | 0 | 0.295858013 | 0.055930763 | 0.016517775 | 0.010682738 | 0 | 0 | 0 | 0.040535925 | 0.002534025 | 0.001699237 | 0 | 84
950 | 235 | 60.765 | 0 | 8.5 | 3.7 | 3.9 | 6 | 0 | 16 | 0 | 0.95 | 0.03 | 0.005 | 0 | 0.15 | 0 | 0 | 0 | 0.298618513 | 0.02256595 | 0.066049775 | 0.165464425 | 0 | 0 | 0 | 0.006090963 | 0.000472525 | 0.016982088 | 0 | 0.295858013 | 0.055930763 | 0.016517775 | 0.010682738 | 0 | 0 | 0 | 0.040535925 | 0.002534025 | 0.001699237 | 0 | 137
950 | 196 | 60.765 | 0 | 8.5 | 3.7 | 3.9 | 6 | 0 | 16 | 0 | 0.95 | 0.03 | 0.005 | 0 | 0.15 | 0 | 0 | 0 | 0.298618513 | 0.02256595 | 0.066049775 | 0.165464425 | 0 | 0 | 0 | 0.006090963 | 0.000472525 | 0.016982088 | 0 | 0.295858013 | 0.055930763 | 0.016517775 | 0.010682738 | 0 | 0 | 0 | 0.040535925 | 0.002534025 | 0.001699237 | 0 | 346
950 | 240 | 62.7 | 0 | 7.5 | 5.3 | 1.5 | 8 | 2 | 7 | 0 | 6 | 0 | 0 | 0 | 0 | 0 | 0 | 0 | 0.217119669 | 0.021769532 | 0.054635807 | 0.064005612 | 0.010384965 | 0 | 0 | 0.001824175 | 0.001372994 | 0.017833358 | 0 | 0.428205509 | 0.096881978 | 0.02223611 | 0.017311047 | 0.002205891 | 0 | 0 | 0.017097179 | 0.018655357 | 0.008450822 | 0 | 603
950 | 200 | 59.3 | 3 | 9.5 | 5.6 | 0.6 | 6.5 | 0.6 | 6.5 | 0 | 8.2 | 0 | 0 | 0 | 0 | 0 | 0 | 0.2 | 0.191667862 | 0.021830442 | 0.075926693 | 0.061557672 | 0.003129473 | 0.008527338 | 0 | 0.000603135 | 0.00148318 | 0.014592825 | 1.14e-05 | 0.43137608 | 0.106215469 | 0.022932464 | 0.01497958 | 0.000673031 | 0.000543365 | 0 | 0.007131663 | 0.026476685 | 0.006452457 | 0.000679206 | 2280
950 | 200 | 60.7 | 3 | 9.5 | 5.7 | 0.6 | 6.5 | 0.6 | 6.5 | 0 | 6.7 | 0 | 0 | 0 | 0 | 0 | 0 | 0.2 | 0.206044549 | 0.023296808 | 0.07266701 | 0.059833097 | 0.002940374 | 0.009133097 | 0 | 0.000600554 | 0.001283001 | 0.014159811 | 1.17e-05 | 0.424556479 | 0.105510789 | 0.02562126 | 0.016385406 | 0.000872343 | 0.000689334 | 0 | 0.007039746 | 0.021290047 | 0.007393564 | 0.000671033 | 2203
950 | 165 | 59.3 | 3 | 9.5 | 5.6 | 0.6 | 6.5 | 0.6 | 6.5 | 0 | 8.2 | 0 | 0 | 0 | 0 | 0 | 0 | 0.2 | 0.191667862 | 0.021830442 | 0.075926693 | 0.061557672 | 0.003129473 | 0.008527338 | 0 | 0.000603135 | 0.00148318 | 0.014592825 | 1.14e-05 | 0.43137608 | 0.106215469 | 0.022932464 | 0.01497958 | 0.000673031 | 0.000543365 | 0 | 0.007131663 | 0.026476685 | 0.006452457 | 0.000679206 | 5040
950 | 165 | 60.7 | 3 | 9.5 | 5.7 | 0.6 | 6.5 | 0.6 | 6.5 | 0 | 6.7 | 0 | 0 | 0 | 0 | 0 | 0 | 0.2 | 0.206044549 | 0.023296808 | 0.07266701 | 0.059833097 | 0.002940374 | 0.009133097 | 0 | 0.000600554 | 0.001283001 | 0.014159811 | 1.17e-05 | 0.424556479 | 0.105510789 | 0.02562126 | 0.016385406 | 0.000872343 | 0.000689334 | 0 | 0.007039746 | 0.021290047 | 0.007393564 | 0.000671033 | 5180
930 | 295 | 60 | 0 | 10 | 5.5 | 1.5 | 10 | 2.5 | 9 | 0 | 1.5 | 0 | 0.015 | 0 | 0 | 0 | 0 | 0 | 0.200217675 | 0.021950425 | 0.05380375 | 0.073176863 | 0.009357338 | 0 | 0 | 0.001425987 | 0.000428925 | 0.015889037 | 0 | 0.4050635 | 0.098739456 | 0.04665588 | 0.02918316 | 0.005520636 | 0 | 0 | 0.017119548 | 0.004479708 | 0.012838112 | 0 | 101.9
930 | 210 | 61.07 | 0 | 9.5 | 4.25 | 1.75 | 3.75 | 2 | 15.5 | 2 | 0 | 0.18 | 0.015 | 0 | 0 | 0 | 0 | 0 | 0.400686719 | 0.040819807 | 0.075469827 | 0.156899821 | 0.010858264 | 0 | 0 | 0.00393385 | 0 | 0.010054725 | 0 | 0.207388243 | 0.048055578 | 0.015485278 | 0.01130365 | 0.00090381 | 0 | 0 | 0.016687345 | 0 | 0.001452121 | 0 | 133.1
930 | 246 | 61.07 | 0 | 9.5 | 4.25 | 1.75 | 3.75 | 2 | 15.5 | 2 | 0 | 0.18 | 0.015 | 0 | 0 | 0 | 0 | 0 | 0.400686719 | 0.040819807 | 0.075469827 | 0.156899821 | 0.010858264 | 0 | 0 | 0.00393385 | 0 | 0.010054725 | 0 | 0.207388243 | 0.048055578 | 0.015485278 | 0.01130365 | 0.00090381 | 0 | 0 | 0.016687345 | 0 | 0.001452121 | 0 | 69.8
930 | 280 | 61.07 | 0 | 9.5 | 4.25 | 1.75 | 3.75 | 2 | 15.5 | 2 | 0 | 0.18 | 0.015 | 0 | 0 | 0 | 0 | 0 | 0.400686719 | 0.040819807 | 0.075469827 | 0.156899821 | 0.010858264 | 0 | 0 | 0.00393385 | 0 | 0.010054725 | 0 | 0.207388243 | 0.048055578 | 0.015485278 | 0.01130365 | 0.00090381 | 0 | 0 | 0.016687345 | 0 | 0.001452121 | 0 | 18.2
927 | 345 | 60.4 | 0 | 5 | 5.6 | 1 | 8 | 6 | 8 | 0 | 6 | 0 | 0 | 0 | 0 | 0 | 0 | 0 | 0.112663315 | 0.011551357 | 0.020130189 | 0.038676902 | 0.010007969 | 0 | 0 | 0.000406893 | 0.000314691 | 0.006688683 | 0 | 0.487402162 | 0.115341134 | 0.019909088 | 0.02457647 | 0.004930529 | 0 | 0 | 0.012360947 | 0.019223522 | 0.008746149 | 0 | 134.5
926 | 345 | 61 | 5 | 8.5 | 6 | 0.65 | 7.2 | 0.7 | 3 | 0.3 | 7.6 | 0 | 0 | 0 | 0 | 0 | 0 | 0.05 | 0.138728799 | 0.013878943 | 0.054257724 | 0.022852005 | 0.002455466 | 0.009081689 | 0 | 0.000363773 | 0.000813436 | 0.010188165 | 2.53e-06 | 0.512296489 | 0.125277808 | 0.032224891 | 0.011781612 | 0.001796332 | 0.001098163 | 0 | 0.008130767 | 0.025461373 | 0.009018024 | 0.000174542 | 298.5
926 | 379 | 64.16 | 5.5 | 6.3 | 5.8 | 0.7 | 6.4 | 0.5 | 2.4 | 0.2 | 8 | 0 | 0 | 0 | 0 | 0 | 0 | 0.04 | 0.164579312 | 0.014804159 | 0.043641125 | 0.018361399 | 0.001844887 | 0.011188605 | 0 | 0.00049303 | 0.000856176 | 0.009296005 | 2.65e-06 | 0.520934571 | 0.120110647 | 0.020874749 | 0.009866103 | 0.001243143 | 0.001473089 | 0 | 0.008680446 | 0.026889264 | 0.008364271 | 0.00013653 | 623.13
925 | 310 | 68.905 | 0 | 0 | 5.79 | 1.41 | 10.9 | 0.94 | 9.15 | 0 | 2.9 | 0.005 | 0 | 0 | 0 | 0 | 0 | 0 | 0.164634131 | 0.013978462 | 0 | 0.052331961 | 0.004090778 | 0 | 0 | 0.000828481 | 0.000118003 | 0.009855726 | 0 | 0.533279584 | 0.113809623 | 0 | 0.041491495 | 0.001678931 | 0 | 0 | 0.016709013 | 0.007562489 | 0.015438866 | 0 | 129.6
925 | 207 | 68.905 | 0 | 0 | 5.79 | 1.41 | 10.9 | 0.94 | 9.15 | 0 | 2.9 | 0.005 | 0 | 0 | 0 | 0 | 0 | 0 | 0.164634131 | 0.013978462 | 0 | 0.052331961 | 0.004090778 | 0 | 0 | 0.000828481 | 0.000118003 | 0.009855726 | 0 | 0.533279584 | 0.113809623 | 0 | 0.041491495 | 0.001678931 | 0 | 0 | 0.016709013 | 0.007562489 | 0.015438866 | 0 | 1012
925 | 310 | 68.905 | 0 | 0 | 5.79 | 1.41 | 10.9 | 0.94 | 9.15 | 0 | 2.9 | 0.005 | 0.003 | 0 | 0 | 0 | 0 | 0 | 0.178517766 | 0.015532039 | 0 | 0.063050608 | 0.003717023 | 0 | 0 | 0.000857147 | 0.000160545 | 0.010274874 | 0 | 0.520674776 | 0.112254291 | 0 | 0.041283426 | 0.001180344 | 0 | 0 | 0.016682195 | 0.009385523 | 0.013899445 | 0 | 129.6
925 | 207 | 68.905 | 0 | 0 | 5.79 | 1.41 | 10.9 | 0.94 | 9.15 | 0 | 2.9 | 0.005 | 0.003 | 0 | 0 | 0 | 0 | 0 | 0.178517766 | 0.015532039 | 0 | 0.063050608 | 0.003717023 | 0 | 0 | 0.000857147 | 0.000160545 | 0.010274874 | 0 | 0.520674776 | 0.112254291 | 0 | 0.041283426 | 0.001180344 | 0 | 0 | 0.016682195 | 0.009385523 | 0.013899445 | 0 | 1012
912 | 517 | 63.29 | 5.5 | 7 | 5.8 | 0.8 | 6.4 | 0.6 | 2.65 | 0.4 | 7.5 | 0 | 0 | 0 | 0 | 0 | 0 | 0.06 | 0.160327482 | 0.014013734 | 0.047966599 | 0.02055864 | 0.002197657 | 0.011255315 | 0 | 0.000485995 | 0.000726322 | 0.009495587 | 2.67e-06 | 0.515735774 | 0.120414269 | 0.02348551 | 0.010392642 | 0.001489779 | 0.001289232 | 0 | 0.009962898 | 0.025190161 | 0.008072025 | 0.00020771 | 227.4
912 | 517 | 62.54 | 5.3 | 8 | 5.6 | 1 | 6 | 0.5 | 3.4 | 0 | 7.6 | 0 | 0 | 0 | 0 | 0 | 0 | 0.06 | 0.169394837 | 0.014536525 | 0.058948878 | 0.029016349 | 0.002124822 | 0.012349033 | 0 | 0.000632672 | 0.000826651 | 0.010597249 | 2.98e-06 | 0.49330975 | 0.114866389 | 0.023347947 | 0.010716639 | 0.000964222 | 0.000971109 | 0 | 0.012390253 | 0.025352151 | 0.006598033 | 0.000206619 | 196
912 | 517 | 68.346 | 6.5 | 3.1 | 5.76 | 0.21 | 5.4 | 0.37 | 2 | 0.08 | 8.2 | 0.001 | 0.003 | 0 | 0 | 0 | 0 | 0.03 | 0.191234294 | 0.01605239 | 0.02014397 | 0.013331646 | 0.001164165 | 0.010707697 | 0 | 0.000193591 | 0.000923483 | 0.007861381 | 2.62e-06 | 0.541498481 | 0.118334674 | 0.010265684 | 0.010751762 | 0.001204313 | 0.002582744 | 0 | 0.002568235 | 0.027604894 | 0.010577644 | 0.000101569 | 153
912 | 517 | 69.727 | 6.5 | 2 | 5.78 | 0.21 | 4.9 | 0.4 | 1.8 | 0.05 | 8.6 | 0.001 | 0.002 | 0 | 0 | 0 | 0 | 0.03 | 0.201621797 | 0.017169406 | 0.01401148 | 0.01153421 | 0.001015707 | 0.010536971 | 0 | 0.000211056 | 0.001052642 | 0.006661455 | 2.64e-06 | 0.546330795 | 0.117597916 | 0.007342161 | 0.010244201 | 0.001204347 | 0.002996356 | 0 | 0.00254654 | 0.02755487 | 0.009583987 | 0.000101571 | 110
912 | 517 | 70.137 | 6.6 | 1.5 | 5.92 | 0.12 | 5.3 | 0.33 | 1.8 | 0.06 | 8.2 | 0.001 | 0.002 | 0 | 0 | 0 | 0 | 0.03 | 0.186780816 | 0.016157851 | 0.009751464 | 0.010364688 | 0.000697392 | 0.00949415 | 0 | 0.000108216 | 0.000880157 | 0.006238051 | 2.4e-06 | 0.564850956 | 0.121724289 | 0.006244381 | 0.011389451 | 0.001061919 | 0.003552192 | 0 | 0.001465747 | 0.026211441 | 0.011232407 | 0.000104696 | 241.4
912 | 517 | 70.186 | 6.6 | 1.6 | 5.92 | 0.14 | 4.5 | 0.38 | 1.8 | 0.05 | 8.8 | 0.002 | 0.002 | 0 | 0 | 0 | 0 | 0.02 | 0.18664105 | 0.016201589 | 0.010581858 | 0.010550544 | 0.00082381 | 0.009531622 | 0 | 0.000127666 | 0.000968338 | 0.005451114 | 2.41e-06 | 0.564361274 | 0.121480117 | 0.006457018 | 0.011172733 | 0.001195744 | 0.003348083 | 0 | 0.001711409 | 0.028144824 | 0.009401537 | 6.73e-05 | 199.8
900 | 500 | 61.7 | 3.5 | 9.5 | 6 | 0.3 | 8 | 1 | 3.6 | 0.3 | 6 | 0 | 0 | 0 | 0 | 0 | 0 | 0.1 | 0.158855483 | 0.015090799 | 0.059501763 | 0.027282493 | 0.003116609 | 0.008788895 | 0 | 0.000174576 | 0.000724061 | 0.012655322 | 2.86e-06 | 0.491816392 | 0.122011514 | 0.038957789 | 0.015031739 | 0.003231718 | 0.001155197 | 0 | 0.003685292 | 0.019716312 | 0.01275678 | 0.000340181 | 110
900 | 445 | 61.95 | 3 | 8 | 6 | 0 | 5 | 2 | 7 | 0 | 7 | 0.05 | 0.004 | 0 | 0 | 0 | 0 | 0 | 0 | 0 | 0 | 0 | 0 | 0 | 0 | 0 | 0 | 0 | 0 | 0.638911097 | 0.134606797 | 0.081007248 | 0.079597805 | 0.011875905 | 0.008237276 | 0 | 0 | 0.023414502 | 0.016096255 | 0 | 234.5
900 | 363 | 67.885 | 0 | 5 | 5.85 | 2.05 | 5.5 | 4 | 9.5 | 0 | 0 | 0.01 | 0.005 | 0 | 0.2 | 0 | 0 | 0 | 0.217670161 | 0.020294913 | 0.024029118 | 0.076048318 | 0.016977651 | 0 | 0 | 0.001155738 | 0 | 0.009564101 | 0 | 0.441551836 | 0.102954895 | 0.024128965 | 0.027655555 | 0.006407377 | 0 | 0 | 0.023185587 | 0 | 0.007268447 | 0 | 109
900 | 294 | 67.885 | 0 | 5 | 5.85 | 2.05 | 5.5 | 4 | 9.5 | 0 | 0 | 0.01 | 0.005 | 0 | 0.2 | 0 | 0 | 0 | 0.217670161 | 0.020294913 | 0.024029118 | 0.076048318 | 0.016977651 | 0 | 0 | 0.001155738 | 0 | 0.009564101 | 0 | 0.441551836 | 0.102954895 | 0.024128965 | 0.027655555 | 0.006407377 | 0 | 0 | 0.023185587 | 0 | 0.007268447 | 0 | 314
900 | 324 | 67.885 | 0 | 5 | 5.85 | 2.05 | 5.5 | 4 | 9.5 | 0 | 0 | 0.01 | 0.005 | 0 | 0.2 | 0 | 0 | 0 | 0.217670161 | 0.020294913 | 0.024029118 | 0.076048318 | 0.016977651 | 0 | 0 | 0.001155738 | 0 | 0.009564101 | 0 | 0.441551836 | 0.102954895 | 0.024128965 | 0.027655555 | 0.006407377 | 0 | 0 | 0.023185587 | 0 | 0.007268447 | 0 | 222
900 | 245 | 67.885 | 0 | 5 | 5.85 | 2.05 | 5.5 | 4 | 9.5 | 0 | 0 | 0.01 | 0.005 | 0 | 0.2 | 0 | 0 | 0 | 0.217670161 | 0.020294913 | 0.024029118 | 0.076048318 | 0.016977651 | 0 | 0 | 0.001155738 | 0 | 0.009564101 | 0 | 0.441551836 | 0.102954895 | 0.024128965 | 0.027655555 | 0.006407377 | 0 | 0 | 0.023185587 | 0 | 0.007268447 | 0 | 900
900 | 258 | 67.885 | 0 | 5 | 5.85 | 2.05 | 5.5 | 4 | 9.5 | 0 | 0 | 0.01 | 0.005 | 0 | 0.2 | 0 | 0 | 0 | 0.217670161 | 0.020294913 | 0.024029118 | 0.076048318 | 0.016977651 | 0 | 0 | 0.001155738 | 0 | 0.009564101 | 0 | 0.441551836 | 0.102954895 | 0.024128965 | 0.027655555 | 0.006407377 | 0 | 0 | 0.023185587 | 0 | 0.007268447 | 0 | 1099.4
900 | 405 | 62.915 | 0 | 7.5 | 3.7 | 4.3 | 6 | 1.7 | 9 | 0.525 | 4.15 | 0.01 | 0 | 0 | 0.2 | 0 | 0 | 0 | 0.244855158 | 0.012340767 | 0.059287895 | 0.092951774 | 0.010004473 | 0 | 0 | 0.004800908 | 0.001185846 | 0.017057604 | 0 | 0.398738304 | 0.069037702 | 0.016234982 | 0.00976775 | 0.000512918 | 0 | 0 | 0.048498665 | 0.012427121 | 0.002308133 | 0 | 120
900 | 363 | 60.765 | 0 | 8.5 | 3.7 | 3.9 | 6 | 0 | 16 | 0 | 0.95 | 0.03 | 0.005 | 0 | 0.15 | 0 | 0 | 0 | 0.268153334 | 0.016866445 | 0.062988756 | 0.158631918 | 0 | 0 | 0 | 0.003598456 | 0.000278828 | 0.015572264 | 0 | 0.322724384 | 0.061629026 | 0.017831374 | 0.010949413 | 0 | 0 | 0 | 0.043028382 | 0.002722382 | 0.001759645 | 0 | 141
900 | 333 | 60.765 | 0 | 8.5 | 3.7 | 3.9 | 6 | 0 | 16 | 0 | 0.95 | 0.03 | 0.005 | 0 | 0.15 | 0 | 0 | 0 | 0.268153334 | 0.016866445 | 0.062988756 | 0.158631918 | 0 | 0 | 0 | 0.003598456 | 0.000278828 | 0.015572264 | 0 | 0.322724384 | 0.061629026 | 0.017831374 | 0.010949413 | 0 | 0 | 0 | 0.043028382 | 0.002722382 | 0.001759645 | 0 | 211
900 | 294 | 60.765 | 0 | 8.5 | 3.7 | 3.9 | 6 | 0 | 16 | 0 | 0.95 | 0.03 | 0.005 | 0 | 0.15 | 0 | 0 | 0 | 0.268153334 | 0.016866445 | 0.062988756 | 0.158631918 | 0 | 0 | 0 | 0.003598456 | 0.000278828 | 0.015572264 | 0 | 0.322724384 | 0.061629026 | 0.017831374 | 0.010949413 | 0 | 0 | 0 | 0.043028382 | 0.002722382 | 0.001759645 | 0 | 334
900 | 300 | 64.185 | 0 | 9 | 5.95 | 1.1 | 11.7 | 1.1 | 4.95 | 1.4 | 0 | 0.15 | 0.015 | 0.025 | 0.3 | 0 | 0.025 | 0.1 | 0.105319741 | 0.009506674 | 0.02146769 | 0.018326197 | 0.001103057 | 0 | 0 | 0.000652628 | 0 | 0.008012369 | 1.64e-06 | 0.559791851 | 0.120720577 | 0.068720566 | 0.037894914 | 0.005665436 | 0 | 0 | 0.012918531 | 0 | 0.029572238 | 0.000325888 | 475
900 | 350 | 64.185 | 0 | 9 | 5.95 | 1.1 | 11.7 | 1.1 | 4.95 | 1.4 | 0 | 0.15 | 0.015 | 0.025 | 0.3 | 0 | 0.025 | 0.1 | 0.105319741 | 0.009506674 | 0.02146769 | 0.018326197 | 0.001103057 | 0 | 0 | 0.000652628 | 0 | 0.008012369 | 1.64e-06 | 0.559791851 | 0.120720577 | 0.068720566 | 0.037894914 | 0.005665436 | 0 | 0 | 0.012918531 | 0 | 0.029572238 | 0.000325888 | 210
900 | 400 | 64.185 | 0 | 9 | 5.95 | 1.1 | 11.7 | 1.1 | 4.95 | 1.4 | 0 | 0.15 | 0.015 | 0.025 | 0.3 | 0 | 0.025 | 0.1 | 0.105319741 | 0.009506674 | 0.02146769 | 0.018326197 | 0.001103057 | 0 | 0 | 0.000652628 | 0 | 0.008012369 | 1.64e-06 | 0.559791851 | 0.120720577 | 0.068720566 | 0.037894914 | 0.005665436 | 0 | 0 | 0.012918531 | 0 | 0.029572238 | 0.000325888 | 120
900 | 550 | 60.6 | 4 | 9 | 5.95 | 0 | 8.6 | 1.1 | 4.95 | 1.6 | 4 | 0.15 | 0.02 | 0.005 | 0 | 0 | 0.025 | 0 | 0.171117575 | 0.01650897 | 0.04978592 | 0.033995115 | 0.002725496 | 0.008647415 | 0 | 0 | 0.000532737 | 0.011016772 | 0 | 0.478810579 | 0.118490391 | 0.042427137 | 0.023505513 | 0.004158292 | 0.001827974 | 0 | 0 | 0.012998151 | 0.015481963 | 0 | 94
900 | 320 | 60.6 | 4 | 9 | 5.95 | 0 | 8.6 | 1.1 | 4.95 | 1.6 | 4 | 0.15 | 0.02 | 0.005 | 0 | 0 | 0.025 | 0 | 0.171117575 | 0.01650897 | 0.04978592 | 0.033995115 | 0.002725496 | 0.008647415 | 0 | 0 | 0.000532737 | 0.011016772 | 0 | 0.478810579 | 0.118490391 | 0.042427137 | 0.023505513 | 0.004158292 | 0.001827974 | 0 | 0 | 0.012998151 | 0.015481963 | 0 | 1584
900 | 450 | 65.33 | 0 | 5 | 5.5 | 1.8 | 9.5 | 0 | 9 | 0.65 | 3 | 0.015 | 0.005 | 0 | 0.2 | 0 | 0 | 0 | 0.19344012 | 0.01609494 | 0.02895912 | 0.07095246 | 0 | 0 | 0 | 0.00120009 | 0.00034989 | 0.01600338 | 0 | 0.471077337 | 0.104122014 | 0.020856593 | 0.030446602 | 0 | 0 | 0 | 0.0209706 | 0.009422351 | 0.013741209 | 0 | 100
900 | 420 | 65.33 | 0 | 5 | 5.5 | 1.8 | 9.5 | 0 | 9 | 0.65 | 3 | 0.015 | 0.005 | 0 | 0.2 | 0 | 0 | 0 | 0.196864983 | 0.016489971 | 0.029481667 | 0.072044559 | 0 | 0 | 0 | 0.001206988 | 0.000354801 | 0.015143715 | 0 | 0.468374342 | 0.103727391 | 0.020551085 | 0.029971165 | 0 | 0 | 0 | 0.020963838 | 0.00942008 | 0.012715443 | 0 | 168
900 | 400 | 65.33 | 0 | 5 | 5.5 | 1.8 | 9.5 | 0 | 9 | 0.65 | 3 | 0.015 | 0.005 | 0 | 0.2 | 0 | 0 | 0 | 0.196864983 | 0.016489971 | 0.029481667 | 0.072044559 | 0 | 0 | 0 | 0.001206988 | 0.000354801 | 0.015143715 | 0 | 0.468374342 | 0.103727391 | 0.020551085 | 0.029971165 | 0 | 0 | 0 | 0.020963838 | 0.00942008 | 0.012715443 | 0 | 220
900 | 380 | 65.33 | 0 | 5 | 5.5 | 1.8 | 9.5 | 0 | 9 | 0.65 | 3 | 0.015 | 0.005 | 0 | 0.2 | 0 | 0 | 0 | 0.196864983 | 0.016489971 | 0.029481667 | 0.072044559 | 0 | 0 | 0 | 0.001206988 | 0.000354801 | 0.015143715 | 0 | 0.468374342 | 0.103727391 | 0.020551085 | 0.029971165 | 0 | 0 | 0 | 0.020963838 | 0.00942008 | 0.012715443 | 0 | 239
900 | 392 | 66.4 | 0 | 0 | 5.3 | 0 | 8.7 | 0 | 9.2 | 0 | 10.4 | 0 | 0 | 0 | 0 | 0 | 0 | 0 | 0.12758619 | 0.008478823 | 0 | 0.05474232 | 0 | 0 | 0 | 0 | 0.000592841 | 0.007539826 | 0 | 0.575330088 | 0.113558289 | 0 | 0.055067992 | 0 | 0 | 0 | 0 | 0.035116515 | 0.018667116 | 0 | 380
900 | 392 | 60 | 0 | 8.2 | 5.1 | 0 | 11.5 | 1.9 | 5.2 | 0 | 8.1 | 0 | 0 | 0 | 0 | 0 | 0 | 0 | 0 | 0 | 0 | 0 | 0 | 0 | 0 | 0 | 0 | 0 | 0 | 0.648025974 | 0.119812819 | 0.088198889 | 0.063354386 | 0.012213733 | 0 | 0 | 0 | 0.02837507 | 0.037279101 | 0 | 652
900 | 392 | 65.2 | 1.2 | 0 | 5.4 | 0 | 8 | 0 | 9 | 1.2 | 10 | 0 | 0 | 0 | 0 | 0 | 0 | 0 | 0.135415201 | 0.008841615 | 0 | 0.057257358 | 0 | 0.00259798 | 0 | 0 | 0.000492026 | 0.00747582 | 0 | 0.56726124 | 0.115481539 | 0 | 0.049862576 | 0 | 0.000634643 | 0 | 0 | 0.033831962 | 0.01643804 | 0 | 429
900 | 392 | 66.4 | 0 | 0 | 5.4 | 0 | 8 | 1.2 | 9 | 0 | 10 | 0 | 0 | 0 | 0 | 0 | 0 | 0 | 0.150128321 | 0.010322534 | 0 | 0.061880824 | 0.005402425 | 0 | 0 | 0 | 0.000520146 | 0.008178114 | 0 | 0.550030337 | 0.113536145 | 0 | 0.045036561 | 0.001760486 | 0 | 0 | 0 | 0.033676875 | 0.014797185 | 0 | 304
900 | 392 | 69.4 | 1.2 | 0 | 5.4 | 0 | 8 | 0 | 9 | 1.2 | 5.8 | 0 | 0 | 0 | 0 | 0 | 0 | 0 | 0.19522895 | 0.013988506 | 0 | 0.056561372 | 0 | 0.003006094 | 0 | 0 | 0.000454118 | 0.00936096 | 0 | 0.530229 | 0.106709488 | 0 | 0.047821606 | 0 | 0.000880108 | 0 | 0 | 0.018879038 | 0.01688076 | 0 | 275
900 | 392 | 70.45 | 1.2 | 0 | 5.4 | 0 | 8 | 0 | 9 | 0 | 5.8 | 0 | 0 | 0 | 0.15 | 0 | 0 | 0 | 0.19522895 | 0.013988506 | 0 | 0.056561372 | 0 | 0.003006094 | 0 | 0 | 0.000454118 | 0.00936096 | 0 | 0.530229 | 0.106709488 | 0 | 0.047821606 | 0 | 0.000880108 | 0 | 0 | 0.018879038 | 0.01688076 | 0 | 252
900 | 392 | 62.4 | 2.4 | 7.8 | 5.3 | 0.5 | 8.7 | 1.9 | 4.9 | 0 | 6 | 0 | 0 | 0 | 0 | 0 | 0 | 0.1 | 0.208374953 | 0.017393436 | 0.05746471 | 0.042859562 | 0.008473078 | 0.007344056 | 0 | 0.000440066 | 0.000851276 | 0.017501649 | 3.61e-06 | 0.451837386 | 0.104581451 | 0.024721344 | 0.015656212 | 0.003822954 | 0.000658469 | 0 | 0.006047683 | 0.019734882 | 0.011884401 | 0.000345217 | 584
900 | 392 | 61.5 | 2.4 | 7.6 | 5.2 | 0.5 | 8.5 | 1.8 | 4.5 | 0 | 5.9 | 0 | 0 | 0 | 0 | 2 | 0 | 0.1 | 0.213897077 | 0.016759422 | 0.059120891 | 0.041900443 | 0.00858944 | 0.007531348 | 0.0109248 | 0.000385448 | 0.000649971 | 0.018127383 | 3.78e-06 | 0.44209625 | 0.10389237 | 0.021612101 | 0.012280451 | 0.003154098 | 0.000535015 | 0.001461959 | 0.006152668 | 0.019758214 | 0.010818493 | 0.000348382 | 376
900 | 392 | 62.2 | 3.5 | 7.6 | 5.3 | 0.5 | 8.6 | 1.8 | 4.5 | 0 | 5.9 | 0 | 0 | 0 | 0 | 0 | 0 | 0.1 | 0.204256125 | 0.016928052 | 0.055011824 | 0.038462732 | 0.007589636 | 0.008472718 | 0 | 0.000424157 | 0.000799641 | 0.015718161 | 3.48e-06 | 0.45735535 | 0.10585998 | 0.024533879 | 0.014997583 | 0.003875128 | 0.000812423 | 0 | 0.006106067 | 0.019581969 | 0.011315889 | 0.000348181 | 872
900 | 392 | 60.8 | 3.5 | 7.6 | 5.2 | 0.5 | 8.3 | 1.7 | 4.5 | 0 | 5.8 | 0 | 0 | 0 | 0 | 2 | 0 | 0.1 | 0.208391888 | 0.016315945 | 0.058658211 | 0.041494828 | 0.00783047 | 0.009170087 | 0.010709536 | 0.000351557 | 0.000584695 | 0.016556484 | 3.7e-06 | 0.443096861 | 0.104993201 | 0.021596999 | 0.012266347 | 0.002991792 | 0.000654455 | 0.001433567 | 0.006220434 | 0.019590005 | 0.010084832 | 0.000349042 | 995
900 | 392 | 59.9 | 5 | 12 | 6 | 0 | 6 | 2 | 3 | 0 | 6 | 0 | 0 | 0 | 0 | 0 | 0 | 0.1 | 0.164153239 | 0.016206864 | 0.07835683 | 0.02417311 | 0.00582173 | 0.014888618 | 0 | 0 | 0.000845192 | 0.010921263 | 3.15e-06 | 0.466500036 | 0.121200049 | 0.047465398 | 0.011481245 | 0.007058535 | 0.001704729 | 0 | 0 | 0.019642035 | 0.009249351 | 0.000342315 | 961
900 | 392 | 63.7 | 5 | 5.8 | 5.9 | 0 | 5.9 | 2.8 | 3.2 | 0 | 5.6 | 0 | 0 | 0 | 0 | 2 | 0 | 0.1 | 0.147817621 | 0.011931692 | 0.029658232 | 0.021440694 | 0.007311121 | 0.00739961 | 0.005567645 | 0 | 0.000351565 | 0.007681819 | 2.39e-06 | 0.527807569 | 0.124440027 | 0.027196729 | 0.01622326 | 0.009536996 | 0.001754867 | 0.00200662 | 0 | 0.018948116 | 0.012180403 | 0.000348012 | 987
900 | 392 | 61.7 | 5.8 | 5.8 | 5.7 | 0 | 5.6 | 2.9 | 3.2 | 0 | 5.6 | 0 | 0 | 0 | 0 | 3.6 | 0 | 0.1 | 0.146419715 | 0.01188607 | 0.028583844 | 0.021611251 | 0.007240041 | 0.005980904 | 0.007206906 | 0 | 0.000345553 | 0.007400984 | 2.37e-06 | 0.515947366 | 0.121695033 | 0.025130472 | 0.015648774 | 0.008752337 | 0.00134318 | 0.002520269 | 0 | 0.019223367 | 0.011532576 | 0.000353849 | 1224
900 | 392 | 59.7 | 6.4 | 5.6 | 5.6 | 0 | 5 | 2.4 | 4.6 | 0 | 5.6 | 0 | 0 | 0 | 0 | 5 | 0 | 0.1 | 0.150621374 | 0.012236853 | 0.029310699 | 0.033332584 | 0.006758504 | 0.006150366 | 0.009819634 | 0 | 0.00025041 | 0.007037021 | 2.56e-06 | 0.492250305 | 0.119472942 | 0.020431445 | 0.018818436 | 0.005431842 | 0.00103398 | 0.002447086 | 0 | 0.019383678 | 0.009691839 | 0.000351553 | 1245
900 | 392 | 58.8 | 6.4 | 6.5 | 5.9 | 0 | 4 | 1.1 | 4.6 | 0 | 7.6 | 0 | 0 | 0 | 0 | 5 | 0 | 0.1 | 0.118444514 | 0.010271646 | 0.033188984 | 0.031785351 | 0.003010879 | 0.005540884 | 0.008491112 | 0 | 0.000253434 | 0.00562103 | 2.17e-06 | 0.513088927 | 0.128218259 | 0.021186202 | 0.01771034 | 0.002151724 | 0.000777211 | 0.002072563 | 0 | 0.02634602 | 0.007743326 | 0.000352624 | 1306
900 | 392 | 55.8 | 7.4 | 6.5 | 5.9 | 0 | 4 | 1.1 | 4.6 | 0 | 7.6 | 0 | 0 | 0 | 0 | 7 | 0 | 0.1 | 0.080059813 | 0.006967077 | 0.023739443 | 0.024458498 | 0.002097876 | 0.003586152 | 0.006552062 | 0 | 0.000159621 | 0.004396418 | 1.52e-06 | 0.527805765 | 0.133831834 | 0.022892385 | 0.019153941 | 0.0020554 | 0.000707475 | 0.002241577 | 0 | 0.026876584 | 0.008772684 | 0.000357461 | 544
900 | 392 | 61.7 | 3 | 9 | 5.6 | 1 | 6 | 0.6 | 6.5 | 0 | 6.5 | 0 | 0 | 0 | 0 | 0 | 0 | 0.1 | 0.18301729 | 0.016547777 | 0.066541547 | 0.058940504 | 0.002845573 | 0.008708434 | 0 | 0.000588739 | 0.000718402 | 0.012531734 | 3.5e-06 | 0.45435292 | 0.109318531 | 0.025718579 | 0.01647647 | 0.000913201 | 0.000531081 | 0 | 0.012078859 | 0.021061903 | 0.006871673 | 0.000336783 | 499
900 | 392 | 62.5 | 0 | 5 | 5 | 1.5 | 4 | 0 | 10 | 0 | 12 | 0 | 0 | 0 | 0 | 0 | 0 | 0 | 0.15815612 | 0.011369239 | 0.042584305 | 0.09661456 | 0 | 0 | 0 | 0.000783094 | 0.001022816 | 0.009099866 | 0 | 0.48850566 | 0.101157412 | 0.008933258 | 0.020172971 | 0 | 0 | 0 | 0.01824072 | 0.039250545 | 0.004109435 | 0 | 82.6
900 | 100 | 59.65 | 9 | 11 | 5.75 | 0 | 1.3 | 2 | 2.5 | 0 | 8.8 | 0 | 0 | 0 | 0 | 0 | 0 | 0 | 0.157195321 | 0.017136345 | 0.064630576 | 0.020227421 | 0.004931202 | 0.011713699 | 0 | 0 | 0.000949382 | 0.002448847 | 0 | 0.47799924 | 0.116968323 | 0.036829976 | 0.009061313 | 0.007387634 | 0.001617306 | 0 | 0 | 0.029646047 | 0.001987575 | 0 | 585
900 | 500 | 59.65 | 9 | 11 | 5.75 | 0 | 1.3 | 2 | 2.5 | 0 | 8.8 | 0 | 0 | 0 | 0 | 0 | 0 | 0 | 0.157195321 | 0.017136345 | 0.064630576 | 0.020227421 | 0.004931202 | 0.011713699 | 0 | 0 | 0.000949382 | 0.002448847 | 0 | 0.47799924 | 0.116968323 | 0.036829976 | 0.009061313 | 0.007387634 | 0.001617306 | 0 | 0 | 0.029646047 | 0.001987575 | 0 | 490
900 | 1000 | 59.65 | 9 | 11 | 5.75 | 0 | 1.3 | 2 | 2.5 | 0 | 8.8 | 0 | 0 | 0 | 0 | 0 | 0 | 0 | 0.157195321 | 0.017136345 | 0.064630576 | 0.020227421 | 0.004931202 | 0.011713699 | 0 | 0 | 0.000949382 | 0.002448847 | 0 | 0.47799924 | 0.116968323 | 0.036829976 | 0.009061313 | 0.007387634 | 0.001617306 | 0 | 0 | 0.029646047 | 0.001987575 | 0 | 450
900 | 100 | 50.6 | 5.95 | 16.5 | 5.55 | 0 | 6 | 2 | 2 | 0 | 8.25 | 0 | 0 | 0 | 0 | 3 | 0 | 0.15 | 0.130244374 | 0.016052412 | 0.113151794 | 0.017998739 | 0.007332229 | 0.009731635 | 0.007941652 | 0 | 0.001490057 | 0.015120727 | 9.57e-06 | 0.42360543 | 0.116838822 | 0.046262114 | 0.004822521 | 0.003799944 | 0.000467103 | 0.001136196 | 0 | 0.027925173 | 0.005838785 | 0.000536537 | 503
900 | 500 | 50.6 | 5.95 | 16.5 | 5.55 | 0 | 6 | 2 | 2 | 0 | 8.25 | 0 | 0 | 0 | 0 | 3 | 0 | 0.15 | 0.130244374 | 0.016052412 | 0.113151794 | 0.017998739 | 0.007332229 | 0.009731635 | 0.007941652 | 0 | 0.001490057 | 0.015120727 | 9.57e-06 | 0.42360543 | 0.116838822 | 0.046262114 | 0.004822521 | 0.003799944 | 0.000467103 | 0.001136196 | 0 | 0.027925173 | 0.005838785 | 0.000536537 | 420
900 | 1000 | 50.6 | 5.95 | 16.5 | 5.55 | 0 | 6 | 2 | 2 | 0 | 8.25 | 0 | 0 | 0 | 0 | 3 | 0 | 0.15 | 0.130244374 | 0.016052412 | 0.113151794 | 0.017998739 | 0.007332229 | 0.009731635 | 0.007941652 | 0 | 0.001490057 | 0.015120727 | 9.57e-06 | 0.42360543 | 0.116838822 | 0.046262114 | 0.004822521 | 0.003799944 | 0.000467103 | 0.001136196 | 0 | 0.027925173 | 0.005838785 | 0.000536537 | 385
900 | 100 | 69.57 | 6 | 3 | 5.7 | 0.2 | 5 | 0.4 | 2 | 0.1 | 8 | 0 | 0 | 0 | 0 | 0 | 0 | 0.03 | 0.221816322 | 0.018649316 | 0.021134303 | 0.014045834 | 0.001316983 | 0.011837951 | 0 | 0.000211552 | 0.00104584 | 0.00789594 | 2.98e-06 | 0.519325259 | 0.113394579 | 0.008966438 | 0.009923413 | 0.001248228 | 0.002440979 | 0 | 0.002399372 | 0.026587256 | 0.009077391 | 0.000104019 | 530
900 | 500 | 69.57 | 6 | 3 | 5.7 | 0.2 | 5 | 0.4 | 2 | 0.1 | 8 | 0 | 0 | 0 | 0 | 0 | 0 | 0.03 | 0.221816322 | 0.018649316 | 0.021134303 | 0.014045834 | 0.001316983 | 0.011837951 | 0 | 0.000211552 | 0.00104584 | 0.00789594 | 2.98e-06 | 0.519325259 | 0.113394579 | 0.008966438 | 0.009923413 | 0.001248228 | 0.002440979 | 0 | 0.002399372 | 0.026587256 | 0.009077391 | 0.000104019 | 430
900 | 1000 | 69.57 | 6 | 3 | 5.7 | 0.2 | 5 | 0.4 | 2 | 0.1 | 8 | 0 | 0 | 0 | 0 | 0 | 0 | 0.03 | 0.221816322 | 0.018649316 | 0.021134303 | 0.014045834 | 0.001316983 | 0.011837951 | 0 | 0.000211552 | 0.00104584 | 0.00789594 | 2.98e-06 | 0.519325259 | 0.113394579 | 0.008966438 | 0.009923413 | 0.001248228 | 0.002440979 | 0 | 0.002399372 | 0.026587256 | 0.009077391 | 0.000104019 | 400
900 | 256 | 72.915 | 0 | 0.65 | 6.05 | 0.84 | 0 | 5.07 | 12.2 | 0.06 | 2 | 0.12 | 0.015 | 0 | 0.08 | 0 | 0 | 0 | 0.278363236 | 0.027174031 | 0.00394049 | 0.095608067 | 0.020760073 | 0 | 0 | 0.000511752 | 0.00010235 | 0 | 0 | 0.411127601 | 0.097501927 | 0.002128275 | 0.030565166 | 0.004936024 | 0 | 0 | 0.009243113 | 0.006042278 | 0 | 0 | 44.6
900 | 196 | 72.915 | 0 | 0.65 | 6.05 | 0.84 | 0 | 5.07 | 12.2 | 0.06 | 2 | 0.12 | 0.015 | 0 | 0.08 | 0 | 0 | 0 | 0.278363236 | 0.027174031 | 0.00394049 | 0.095608067 | 0.020760073 | 0 | 0 | 0.000511752 | 0.00010235 | 0 | 0 | 0.411127601 | 0.097501927 | 0.002128275 | 0.030565166 | 0.004936024 | 0 | 0 | 0.009243113 | 0.006042278 | 0 | 0 | 273.3
900 | 300 | 61.76 | 0 | 8.3 | 3.46 | 3.47 | 2.61 | 1.76 | 15.81 | 0.69 | 2 | 0.1 | 0.01 | 0 | 0.03 | 0 | 0 | 0 | 0.311505819 | 0.018544029 | 0.067315525 | 0.164017731 | 0.010153673 | 0 | 0 | 0.004238969 | 0.000665623 | 0.00744447 | 0 | 0.29593206 | 0.054495075 | 0.012908042 | 0.009171285 | 0.000295445 | 0 | 0 | 0.037038841 | 0.005630104 | 0.000640825 | 0 | 22.1
900 | 250 | 61.76 | 0 | 8.3 | 3.46 | 3.47 | 2.61 | 1.76 | 15.81 | 0.69 | 2 | 0.1 | 0.01 | 0 | 0.03 | 0 | 0 | 0 | 0.311505819 | 0.018544029 | 0.067315525 | 0.164017731 | 0.010153673 | 0 | 0 | 0.004238969 | 0.000665623 | 0.00744447 | 0 | 0.29593206 | 0.054495075 | 0.012908042 | 0.009171285 | 0.000295445 | 0 | 0 | 0.037038841 | 0.005630104 | 0.000640825 | 0 | 82.7
900 | 200 | 61.76 | 0 | 8.3 | 3.46 | 3.47 | 2.61 | 1.76 | 15.81 | 0.69 | 2 | 0.1 | 0.01 | 0 | 0.03 | 0 | 0 | 0 | 0.311505819 | 0.018544029 | 0.067315525 | 0.164017731 | 0.010153673 | 0 | 0 | 0.004238969 | 0.000665623 | 0.00744447 | 0 | 0.29593206 | 0.054495075 | 0.012908042 | 0.009171285 | 0.000295445 | 0 | 0 | 0.037038841 | 0.005630104 | 0.000640825 | 0 | 471.1
900 | 150 | 61.76 | 0 | 8.3 | 3.46 | 3.47 | 2.61 | 1.76 | 15.81 | 0.69 | 2 | 0.1 | 0.01 | 0 | 0.03 | 0 | 0 | 0 | 0.311505819 | 0.018544029 | 0.067315525 | 0.164017731 | 0.010153673 | 0 | 0 | 0.004238969 | 0.000665623 | 0.00744447 | 0 | 0.29593206 | 0.054495075 | 0.012908042 | 0.009171285 | 0.000295445 | 0 | 0 | 0.037038841 | 0.005630104 | 0.000640825 | 0 | 1820.4
900 | 330 | 62.46 | 2 | 9 | 4 | 3 | 4 | 0.5 | 10 | 0 | 5 | 0.04 | 0 | 0 | 0 | 0 | 0 | 0 | 0.256350996 | 0.015503166 | 0.075059458 | 0.103424122 | 0.002898232 | 0.006247828 | 0 | 0.00320706 | 0.001278073 | 0.011146315 | 0 | 0.37519997 | 0.072417694 | 0.015504955 | 0.010634069 | 0.000188957 | 0.000120722 | 0 | 0.033949238 | 0.015111295 | 0.001753099 | 0 | 321.31
900 | 392 | 61.2 | 4.7 | 5.6 | 5.6 | 0 | 5.6 | 2.8 | 2.8 | 1 | 5.6 | 0 | 0 | 0 | 0 | 5 | 0 | 0.1 | 0.162382803 | 0.013563648 | 0.028446825 | 0.019136955 | 0.006839853 | 0.00451617 | 0.009272025 | 0 | 0.000436479 | 0.007700196 | 2.52e-06 | 0.504779295 | 0.117621268 | 0.022584686 | 0.013224066 | 0.00804242 | 0.000967615 | 0.003267452 | 0 | 0.019120906 | 0.011211708 | 0.000350585 | 1100
900 | 392 | 59.9 | 4.7 | 5.6 | 5.6 | 0 | 5.6 | 2.8 | 2.8 | 0 | 7.9 | 0 | 0 | 0 | 0 | 5 | 0 | 0.1 | 0.125855866 | 0.009968929 | 0.029024242 | 0.019405361 | 0.007565269 | 0.003958719 | 0.008031999 | 0 | 0.000369141 | 0.007970476 | 2.12e-06 | 0.527195236 | 0.123451832 | 0.020236206 | 0.012485702 | 0.006235532 | 0.00067332 | 0.002473721 | 0 | 0.027693961 | 0.011065874 | 0.000358616 | 1220
900 | 392 | 60 | 6.9 | 5.6 | 5.6 | 0 | 5.6 | 2.8 | 2.8 | 0 | 5.6 | 0 | 0 | 0 | 0 | 5 | 0 | 0.1 | 0.12836932 | 0.010458968 | 0.023751125 | 0.017147819 | 0.005688782 | 0.004631683 | 0.006652189 | 0 | 0.000315704 | 0.006662373 | 2.04e-06 | 0.524739235 | 0.122889614 | 0.024349645 | 0.014991713 | 0.008275075 | 0.001251139 | 0.002860791 | 0 | 0.019564588 | 0.012372371 | 0.000358513 | 1140
900 | 392 | 63.85 | 5.1 | 5.9 | 5.8 | 0 | 6.1 | 2.9 | 2.8 | 0 | 5.6 | 0 | 0 | 0 | 0 | 1.9 | 0 | 0.05 | 0.158507139 | 0.012855392 | 0.03121665 | 0.019107263 | 0.007623313 | 0.007746391 | 0.005370228 | 0 | 0.000429518 | 0.008326617 | 0 | 0.521097619 | 0.121693194 | 0.026933594 | 0.014046288 | 0.009993493 | 0.001793143 | 0.001938927 | 0 | 0.018944631 | 0.012311459 | 0.000174941 | 957
899 | 414 | 65.9 | 3 | 10 | 5.5 | 2.1 | 5 | 1 | 0 | 0 | 6 | 0 | 0 | 0 | 0 | 0 | 0 | 1.5 | 0.196298649 | 0.016952866 | 0.070549021 | 0 | 0.00353666 | 0.009080444 | 0 | 0.002681369 | 0.001654395 | 0.011218671 | 0.000181047 | 0.490237573 | 0.107682917 | 0.03320252 | 0 | 0.002833942 | 0.000770392 | 0 | 0.024136657 | 0.0186201 | 0.00541338 | 0.004959399 | 208
899 | 414 | 66 | 3 | 12 | 5.5 | 0 | 5 | 1 | 0 | 0 | 6 | 0 | 0 | 0 | 0 | 0 | 0 | 1.5 | 0.340625345 | 0.041324775 | 0.102642263 | 0 | 0.004120675 | 0.009262538 | 0 | 0 | 0.00279159 | 0.012125971 | 0.000266843 | 0.350427432 | 0.083936084 | 0.02248714 | 0 | 0.002288148 | 0.00063776 | 0 | 0 | 0.017584661 | 0.004586033 | 0.00489761 | 200
899 | 414 | 67.7 | 3 | 10 | 5.8 | 0 | 5 | 1 | 0 | 0 | 6 | 0 | 0 | 0 | 0 | 0 | 0 | 1.5 | 0.312235745 | 0.037242259 | 0.080285549 | 0 | 0.003487904 | 0.008956538 | 0 | 0 | 0.002199292 | 0.010718704 | 0.000218563 | 0.393952578 | 0.094356898 | 0.023594671 | 0 | 0.002892145 | 0.000909582 | 0 | 0 | 0.018099052 | 0.005931347 | 0.004929173 | 182
890 | 296 | 67.5425 | 0 | 5.5 | 5.95 | 2 | 5 | 2.25 | 8.05 | 0.15 | 3.5 | 0.007 | 0.003 | 0 | 0.04 | 0 | 0 | 0.0075 | 0.173363068 | 0.014913728 | 0.029695157 | 0.063296147 | 0.009793148 | 0 | 0 | 0.000868965 | 0.000258585 | 0.008491203 | 0 | 0.492020572 | 0.112205894 | 0.02410556 | 0.025951765 | 0.003727376 | 0 | 0 | 0.023210431 | 0.010888412 | 0.007182016 | 2.1e-05 | 982
871 | 552 | 59.546 | 2 | 10 | 6.2 | 0 | 7 | 1.5 | 7 | 0 | 6.5 | 0.05 | 0.004 | 0.05 | 0 | 0 | 0 | 0.15 | 0.141847238 | 0.014601835 | 0.061323583 | 0.055220092 | 0.005308151 | 0.004760251 | 0 | 0 | 0.000477203 | 0.011031646 | 2.95e-06 | 0.472841955 | 0.124517869 | 0.040197966 | 0.024613997 | 0.003951949 | 0.000489622 | 0 | 0 | 0.021270579 | 0.011065457 | 0.000503611 | 110
871 | 552 | 60.081 | 2.5 | 10 | 6.2 | 0 | 6 | 1.5 | 7 | 0 | 6.5 | 0.05 | 0.004 | 0.015 | 0 | 0 | 0 | 0.15 | 0 | 0 | 0 | 0 | 0 | 0 | 0 | 0 | 0 | 0 | 0 | 0.617765034 | 0.138634261 | 0.101141918 | 0.079552947 | 0.009172716 | 0.006640608 | 0 | 0 | 0.021672761 | 0.018787846 | 0.000505032 | 119.1
871 | 552 | 60.981 | 3 | 10 | 5.8 | 1.5 | 5 | 1.5 | 7 | 0 | 5 | 0.05 | 0.004 | 0.015 | 0 | 0 | 0 | 0.15 | 0.149168179 | 0.012795725 | 0.060999629 | 0.058217818 | 0.005833613 | 0.00655561 | 0 | 0.000506611 | 0.000403469 | 0.008879347 | 3.03e-06 | 0.469663189 | 0.115289569 | 0.037990893 | 0.018937147 | 0.002935566 | 0.000438963 | 0 | 0.018162102 | 0.016056451 | 0.005912286 | 0.000493834 | 59.8
871 | 552 | 60.981 | 1 | 10 | 5.8 | 1.5 | 7 | 1.5 | 7 | 0 | 5 | 0.05 | 0.004 | 0.015 | 0 | 0 | 0 | 0.15 | 0.146477414 | 0.012912108 | 0.058595142 | 0.057891224 | 0.005980313 | 0.002908132 | 0 | 0.000587592 | 0.000483197 | 0.012431894 | 2.98e-06 | 0.472764681 | 0.115161789 | 0.041035141 | 0.020967013 | 0.003093836 | 0.000222979 | 0 | 0.018075251 | 0.015977853 | 0.009016721 | 0.000494735 | 90.1
871 | 552 | 60.981 | 2 | 10 | 5.8 | 1.5 | 6 | 1.5 | 7 | 0 | 5 | 0.05 | 0.004 | 0.015 | 0 | 0 | 0 | 0.15 | 0.149109468 | 0.012894004 | 0.060911789 | 0.059261063 | 0.006141312 | 0.00515699 | 0 | 0.000538014 | 0.000437137 | 0.011237164 | 3.06e-06 | 0.470233878 | 0.115189598 | 0.039371917 | 0.019751521 | 0.003008967 | 0.000358868 | 0 | 0.018129715 | 0.016024819 | 0.007570726 | 0.000496894 | 92.7
871 | 517 | 59.885 | 0 | 10 | 5 | 2 | 12 | 0 | 9 | 0 | 0 | 0.1 | 0.015 | 0 | 0 | 0 | 0 | 2 | 0.165741855 | 0.012521849 | 0.046604011 | 0.064094266 | 0 | 0 | 0 | 0.001277241 | 0 | 0.0152505 | 6.72e-05 | 0.443281114 | 0.098529205 | 0.048763062 | 0.032045062 | 0 | 0 | 0 | 0.023752934 | 0 | 0.015694858 | 0.006647077 | 105
871 | 517 | 62.5 | 0 | 5 | 5 | 1.5 | 4 | 0 | 10 | 0 | 12 | 0 | 0 | 0 | 0 | 0 | 0 | 0 | 0.141774408 | 0.009101631 | 0.040004508 | 0.088453323 | 0 | 0 | 0 | 0.000562185 | 0.000694803 | 0.007706259 | 0 | 0.500219585 | 0.103420751 | 0.008851357 | 0.019339798 | 0 | 0 | 0 | 0.018458825 | 0.039574444 | 0.003801366 | 0 | 40
871 | 379 | 62.447 | 0 | 7.5 | 4.2 | 3.5 | 6.1 | 1.5 | 9.7 | 0 | 4.8 | 0.05 | 0.003 | 0 | 0 | 0 | 0 | 0.2 | 0.207096764 | 0.011646222 | 0.056662435 | 0.095407911 | 0.007894871 | 0 | 0 | 0.002325283 | 0.000705111 | 0.014375558 | 1.58e-05 | 0.422303822 | 0.080788299 | 0.017780901 | 0.0123167 | 0.000545827 | 0 | 0 | 0.041085333 | 0.014915311 | 0.002901188 | 0.000646686 | 69.2
871 | 552 | 61.281 | 2 | 10 | 6.5 | 0 | 6.5 | 1.5 | 5 | 0 | 7 | 0.05 | 0.004 | 0.015 | 0 | 0 | 0 | 0.15 | 0.116297713 | 0.011343342 | 0.054272108 | 0.035722993 | 0.004163652 | 0.005617136 | 0 | 0 | 0.000469478 | 0.009221208 | 2.37e-06 | 0.515926939 | 0.134359548 | 0.048284033 | 0.022372924 | 0.005276777 | 0.000785416 | 0 | 0 | 0.022929578 | 0.012093884 | 0.000503276 | 97.1
871 | 552 | 61.281 | 3 | 10 | 6.5 | 0 | 5.5 | 1.5 | 5 | 0 | 7 | 0.05 | 0.004 | 0.015 | 0 | 0 | 0 | 0.15 | 0.12101269 | 0.011831568 | 0.056389792 | 0.036175693 | 0.004186366 | 0.007179778 | 0 | 0 | 0.00042868 | 0.007750534 | 2.45e-06 | 0.510798486 | 0.133883137 | 0.045002357 | 0.020785305 | 0.004997764 | 0.000906641 | 0 | 0 | 0.022965739 | 0.009441054 | 0.000509517 | 74
871 | 552 | 60.996 | 4.5 | 7.5 | 5.8 | 5 | 0 | 3 | 8 | 0 | 5 | 0.05 | 0.004 | 0 | 0 | 0 | 0 | 0.15 | 0 | 0 | 0 | 0 | 0 | 0 | 0 | 0 | 0 | 0 | 0 | 0.581132132 | 0.12461896 | 0.041887031 | 0.014581461 | 0.001008516 | 0.000142873 | 0 | 0.060552982 | 0.016018596 | 0 | 0.000487449 | 85.6
871 | 379 | 62.6957 | 0 | 7.5 | 4.2 | 3.5 | 6 | 1.5 | 9.7 | 0 | 4.7 | 0.05 | 0.0043 | 0 | 0 | 0 | 0 | 0.15 | 0.215894762 | 0.012257584 | 0.057336462 | 0.093427789 | 0.00856418 | 0 | 0 | 0.002483774 | 0.000713682 | 0.012511606 | 1.21e-05 | 0.417416186 | 0.080021031 | 0.018108018 | 0.012142334 | 0.000650482 | 0 | 0 | 0.040851454 | 0.013859373 | 0.002496445 | 0.000486397 | 133.8
871 | 379 | 62.9524 | 0 | 7.4 | 4.2 | 3.4 | 6 | 1.5 | 9.6 | 0 | 4.7 | 0.05 | 0.0076 | 0 | 0 | 0 | 0 | 0.19 | 0.220779599 | 0.012522157 | 0.056982758 | 0.093164686 | 0.00857682 | 0 | 0 | 0.002511783 | 0.000731072 | 0.013134787 | 1.63e-05 | 0.415641915 | 0.07981481 | 0.017500283 | 0.012255443 | 0.000658519 | 0 | 0 | 0.039610197 | 0.013997895 | 0.002663213 | 0.000611898 | 54.1
871 | 552 | 61.781 | 4 | 10 | 6.5 | 0 | 4 | 1.5 | 5 | 0 | 7 | 0.05 | 0.004 | 0.015 | 0 | 0 | 0 | 0.15 | 0 | 0 | 0 | 0 | 0 | 0 | 0 | 0 | 0 | 0 | 0 | 0.634797097 | 0.145206171 | 0.100688223 | 0.056163489 | 0.008824101 | 0.010744664 | 0 | 0 | 0.023317974 | 0.012641143 | 0.000507138 | 113.1
871 | 552 | 62.646 | 3 | 7.5 | 5.75 | 1.5 | 5.9 | 0.5 | 8 | 0 | 5 | 0.05 | 0.004 | 0 | 0 | 0 | 0 | 0.15 | 0.15062404 | 0.012118055 | 0.044976737 | 0.062196075 | 0.002015853 | 0.005109885 | 0 | 0.000473138 | 0.000301087 | 0.008932263 | 2.87e-06 | 0.483985958 | 0.115043914 | 0.027319555 | 0.022612867 | 0.00082367 | 0.000380688 | 0 | 0.018217651 | 0.016189622 | 0.007073875 | 0.000498355 | 87
871 | 552 | 62.781 | 3 | 10 | 7 | 0 | 5.5 | 1.5 | 6 | 0 | 4 | 0.05 | 0.004 | 0.015 | 0 | 0 | 0 | 0.15 | 0.085898742 | 0.008426235 | 0.033115974 | 0.029003249 | 0.00184554 | 0.004890764 | 0 | 0 | 0.000194091 | 0.003945406 | 1.67e-06 | 0.543242409 | 0.144183813 | 0.064763804 | 0.036348376 | 0.006978362 | 0.001761049 | 0 | 0 | 0.012804635 | 0.0123438 | 0.000493752 | 119.2
871 | 552 | 63.131 | 3 | 7.5 | 5.75 | 1.5 | 5.9 | 0 | 8 | 0 | 5 | 0.05 | 0.004 | 0.015 | 0 | 0 | 0 | 0.15 | 0.154775208 | 0.012238528 | 0.04614039 | 0.063040242 | 0 | 0.005732523 | 0 | 0.00048744 | 0.000312312 | 0.009147519 | 2.92e-06 | 0.483990363 | 0.11467762 | 0.026522479 | 0.022725664 | 0 | 0.000414198 | 0 | 0.018169486 | 0.016139915 | 0.007193239 | 0.000497038 | 86.8
871 | 552 | 62.281 | 3 | 10 | 6 | 1 | 3 | 1.5 | 7 | 0 | 6 | 0.004 | 0.05 | 0.015 | 0 | 0 | 0 | 0.15 | 0.16232719 | 0.01480785 | 0.066581683 | 0.060356209 | 0.00603367 | 0.008371068 | 0 | 0.000357599 | 0.000435621 | 0.00581586 | 3.25e-06 | 0.465279156 | 0.116617145 | 0.033075348 | 0.018197489 | 0.002916437 | 0.000517432 | 0 | 0.011988302 | 0.019158435 | 0.003749704 | 0.000490553 | 57.9
871 | 552 | 64.046 | 6 | 7.5 | 5.75 | 1.5 | 2 | 0 | 8 | 0 | 5 | 0.05 | 0.004 | 0 | 0 | 0 | 0 | 0.15 | 0.170195435 | 0.012752649 | 0.049635495 | 0.064604631 | 0 | 0.012705557 | 0 | 0.000408135 | 0.00025116 | 0.00339066 | 3.14e-06 | 0.475090423 | 0.113394362 | 0.022295142 | 0.019941952 | 0 | 0.000768798 | 0 | 0.018136948 | 0.016104647 | 0.002293024 | 0.000494705 | 54.2
871 | 552 | 63.081 | 3 | 7.5 | 6.2 | 0 | 5 | 1.5 | 7 | 0 | 6.5 | 0.004 | 0.05 | 0.015 | 0 | 0 | 0 | 0.15 | 0 | 0 | 0 | 0 | 0 | 0 | 0 | 0 | 0 | 0 | 0 | 0.646204536 | 0.138143079 | 0.075133105 | 0.07869426 | 0.008924047 | 0.007420822 | 0 | 0 | 0.021594668 | 0.015311319 | 0.000508283 | 114.3
871 | 552 | 63.546 | 4.5 | 7.5 | 5.75 | 1.5 | 4 | 0 | 8 | 0 | 5 | 0.05 | 0.004 | 0 | 0 | 0 | 0 | 0.15 | 0.16317291 | 0.012521215 | 0.048441433 | 0.064973469 | 0 | 0.009338218 | 0 | 0.000439877 | 0.000277978 | 0.006298791 | 3.05e-06 | 0.478906377 | 0.114052782 | 0.02424851 | 0.02114877 | 0 | 0.000603669 | 0 | 0.018171121 | 0.016136281 | 0.004517345 | 0.000495144 | 66.7
871 | 552 | 63.496 | 3 | 7.5 | 5.8 | 1.5 | 4 | 1.5 | 8 | 0 | 5 | 0.05 | 0.004 | 0 | 0 | 0 | 0 | 0.15 | 0.15694249 | 0.012750691 | 0.044941978 | 0.062013786 | 0.005310573 | 0.005662051 | 0 | 0.000472576 | 0.000289453 | 0.006970496 | 2.95e-06 | 0.480719124 | 0.114276327 | 0.026816735 | 0.021597416 | 0.002181003 | 0.000418368 | 0 | 0.018044714 | 0.016035173 | 0.005267328 | 0.000493812 | 94.5
871 | 552 | 63.896 | 6 | 7.5 | 6.4 | 0 | 2 | 0 | 8 | 0 | 6 | 0.05 | 0.004 | 0 | 0 | 0 | 0 | 0.15 | 0.164629079 | 0.015419837 | 0.048494663 | 0.058349242 | 0 | 0.011845403 | 0 | 0 | 0.000223214 | 0.002675547 | 3.02e-06 | 0.480809221 | 0.125341859 | 0.023400865 | 0.026229914 | 0 | 0.001237709 | 0 | 0 | 0.019449716 | 0.003087472 | 0.000496444 | 62.2
871 | 552 | 64.781 | 3 | 7.5 | 6 | 1 | 3 | 1.5 | 7 | 0 | 6 | 0.004 | 0.05 | 0.015 | 0 | 0 | 0 | 0.15 | 0.164923054 | 0.013801321 | 0.048723951 | 0.05693121 | 0.005849305 | 0.007678542 | 0 | 0.000334246 | 0.000334246 | 0.00527501 | 3.04e-06 | 0.487519324 | 0.117613709 | 0.02550692 | 0.020829731 | 0.002811841 | 0.000601057 | 0 | 0.012007321 | 0.019261456 | 0.004221216 | 0.000490518 | 53.8
871 | 552 | 63.796 | 3 | 7.5 | 6 | 1 | 3 | 1.5 | 8 | 0 | 6 | 0.05 | 0.004 | 0 | 0 | 0 | 0 | 0.15 | 0.158505123 | 0.013782534 | 0.047149671 | 0.062566001 | 0.005365194 | 0.0061013 | 0 | 0.000314191 | 0.000311199 | 0.005128802 | 2.99e-06 | 0.48169757 | 0.117458646 | 0.025006794 | 0.022075294 | 0.002315063 | 0.000465752 | 0 | 0.012013672 | 0.019260232 | 0.004150676 | 0.00049315 | 75.7
871 | 552 | 64.396 | 4.5 | 7.5 | 6.4 | 0 | 0 | 3 | 8 | 0 | 6 | 0.05 | 0.004 | 0 | 0 | 0 | 0 | 0.15 | 0.157601541 | 0.015628604 | 0.041772785 | 0.052226522 | 0.007111577 | 0.006467881 | 0 | 0 | 0.000278279 | 0 | 2.81e-06 | 0.481658574 | 0.12341005 | 0.027289574 | 0.026734043 | 0.006234286 | 0.000864158 | 0 | 0 | 0.01916237 | 0 | 0.000486946 | 101.9
871 | 552 | 64.046 | 3 | 7.5 | 6.2 | 0 | 5 | 1.5 | 6 | 0 | 6.5 | 0.004 | 0.05 | 0.05 | 0 | 0 | 0 | 0.15 | 0.157264434 | 0.013970523 | 0.047253324 | 0.045318112 | 0.005099853 | 0.007942907 | 0 | 0 | 0.000355738 | 0.007382265 | 2.85e-06 | 0.500533459 | 0.124356227 | 0.028932323 | 0.023570788 | 0.004163745 | 0.000991028 | 0 | 0 | 0.021267895 | 0.008648326 | 0.000506209 | 64.2
871 | 552 | 63.781 | 5.5 | 7.5 | 6.5 | 0 | 3 | 1.5 | 5 | 0 | 7 | 0.004 | 0.05 | 0.015 | 0 | 0 | 0 | 0.15 | 0.127553194 | 0.011606593 | 0.042004484 | 0.031765532 | 0.003423692 | 0.009194863 | 0 | 0 | 0.000273069 | 0.003643984 | 2.29e-06 | 0.529154148 | 0.134103174 | 0.03094631 | 0.021168266 | 0.004146671 | 0.001417217 | 0 | 0 | 0.023125374 | 0.005278944 | 0.0005024 | 257.2
871 | 448 | 64.53 | 0 | 5 | 4.15 | 3.68 | 6.5 | 0.92 | 10.6 | 0 | 4.42 | 0 | 0 | 0 | 0 | 0 | 0 | 0.2 | 0.217383754 | 0.01102192 | 0.03754932 | 0.104318536 | 0.005168493 | 0 | 0 | 0.00220832 | 0.000555032 | 0.015414942 | 1.57e-05 | 0.432251568 | 0.080021939 | 0.011763171 | 0.014005488 | 0.000287784 | 0 | 0 | 0.04328751 | 0.013903565 | 0.003375467 | 0.000647514 | 502.3
871 | 448 | 64.53 | 0 | 5 | 4.15 | 3.68 | 6.5 | 0.92 | 10.6 | 0 | 4.42 | 0 | 0 | 0 | 0 | 0 | 0 | 0.2 | 0.217383754 | 0.01102192 | 0.03754932 | 0.104318536 | 0.005168493 | 0 | 0 | 0.00220832 | 0.000555032 | 0.015414942 | 1.57e-05 | 0.432251568 | 0.080021939 | 0.011763171 | 0.014005488 | 0.000287784 | 0 | 0 | 0.04328751 | 0.013903565 | 0.003375467 | 0.000647514 | 89.2
871 | 552 | 64.281 | 4.5 | 7.5 | 6.5 | 0.5 | 3 | 1.5 | 5 | 0 | 7 | 0.004 | 0.05 | 0.015 | 0 | 0 | 0 | 0.15 | 0.117719116 | 0.010303078 | 0.040598853 | 0.03240278 | 0.003682922 | 0.007829732 | 0 | 0.000117056 | 0.000270963 | 0.0038455 | 2.17e-06 | 0.538831986 | 0.134223704 | 0.032258098 | 0.020573822 | 0.003958566 | 0.001079609 | 0 | 0.00614841 | 0.022932116 | 0.00516834 | 0.000505349 | 147.4
871 | 552 | 64.2945 | 3 | 7.5 | 6.5 | 0 | 3 | 1.5 | 8 | 0 | 6 | 0.05 | 0.004 | 0.0015 | 0 | 0 | 0 | 0.15 | 0.152874157 | 0.014975451 | 0.044027712 | 0.057322477 | 0.00457283 | 0.006267735 | 0 | 0 | 0.000267317 | 0.004069478 | 2.84e-06 | 0.49065135 | 0.12668558 | 0.028667982 | 0.028815864 | 0.003584378 | 0.000788704 | 0 | 0 | 0.019231702 | 0.005274458 | 0.00049294 | 55.6
871 | 448 | 64.73 | 0 | 5 | 4.15 | 3.68 | 6.5 | 0.92 | 10.6 | 0 | 4.42 | 0 | 0 | 0 | 0 | 0 | 0 | 0 | 0.22275693 | 0.011387718 | 0.037988496 | 0.105190884 | 0.005230242 | 0 | 0 | 0.00226791 | 0.000578016 | 0.015999804 | 0 | 0.428334183 | 0.079529373 | 0.011517392 | 0.01363683 | 0.00027903 | 0 | 0 | 0.043166473 | 0.013862428 | 0.003348355 | 0 | 339.8
871 | 552 | 65.146 | 3.1 | 7.5 | 5.9 | 1.5 | 0 | 3.65 | 8 | 0 | 5 | 0.05 | 0.004 | 0 | 0 | 0 | 0 | 0.15 | 0.160935615 | 0.013881177 | 0.041871611 | 0.056465902 | 0.010153931 | 0.004604925 | 0 | 0.000493694 | 0.000297371 | 0 | 2.89e-06 | 0.476805046 | 0.112866601 | 0.026861398 | 0.020817753 | 0.005190903 | 0.000372229 | 0 | 0.017663958 | 0.015721599 | 0 | 0.000480514 | 56.3
871 | 552 | 64.781 | 3 | 7.5 | 6.5 | 0.5 | 3 | 1.5 | 5 | 0 | 8 | 0.004 | 0.05 | 0.015 | 0 | 0 | 0 | 0.15 | 0.122788099 | 0.010937268 | 0.044757487 | 0.03639574 | 0.004833447 | 0.007156283 | 0 | 0.000129819 | 0.000326866 | 0.004490353 | 2.32e-06 | 0.537256494 | 0.133066152 | 0.030080876 | 0.019365469 | 0.003802979 | 0.000800226 | 0 | 0.006112202 | 0.02610261 | 0.005029992 | 0.000502999 | 103.9
871 | 448 | 67.96 | 0 | 2.52 | 4.4 | 3.18 | 6.5 | 0.92 | 10.1 | 0 | 4.42 | 0 | 0 | 0 | 0 | 0 | 0 | 0 | 0.240044825 | 0.012450874 | 0.019077191 | 0.097500402 | 0.00529791 | 0 | 0 | 0.002051564 | 0.000495205 | 0.016098099 | 0 | 0.443587054 | 0.083823938 | 0.006166917 | 0.017177534 | 0.000364188 | 0 | 0 | 0.037159316 | 0.013924121 | 0.004770863 | 0 | 240.5
871 | 552 | 65.281 | 3 | 7.5 | 6.5 | 0.5 | 3 | 1.5 | 5 | 0 | 7.5 | 0.004 | 0.05 | 0.015 | 0 | 0 | 0 | 0.15 | 0.128520583 | 0.011288745 | 0.044568736 | 0.03646143 | 0.004821011 | 0.007740309 | 0 | 0.000133454 | 0.000319335 | 0.004454014 | 2.38e-06 | 0.534563681 | 0.13222643 | 0.030603054 | 0.019931803 | 0.004118329 | 0.000902544 | 0 | 0.006090273 | 0.024368677 | 0.005142223 | 0.00050057 | 76.5
871 | 552 | 65.281 | 3.5 | 7.5 | 6.5 | 0.5 | 3 | 1.5 | 5 | 0 | 7 | 0.004 | 0.05 | 0.015 | 0 | 0 | 0 | 0.15 | 0.128741091 | 0.01119938 | 0.043107493 | 0.035097512 | 0.004378068 | 0.008193578 | 0 | 0.000129459 | 0.000298933 | 0.004229779 | 2.35e-06 | 0.534166033 | 0.132318653 | 0.031487107 | 0.020513638 | 0.0042544 | 0.001046537 | 0 | 0.006089631 | 0.0227508 | 0.005232684 | 0.000500518 | 84.3
871 | 552 | 67.281 | 3 | 5 | 6 | 1 | 3 | 1.5 | 7 | 0 | 6 | 0.004 | 0.05 | 0.015 | 0 | 0 | 0 | 0.15 | 0.163732669 | 0.012483633 | 0.031199353 | 0.052736468 | 0.005595536 | 0.006977047 | 0 | 0.000314106 | 0.000261292 | 0.004669896 | 2.78e-06 | 0.513541728 | 0.118918302 | 0.017926053 | 0.02449012 | 0.002788656 | 0.000736491 | 0 | 0.012026973 | 0.019334682 | 0.004783618 | 0.000493378 | 35.1
871 | 552 | 71.946 | 2 | 0 | 5.8 | 1.5 | 4 | 2.5 | 7 | 0 | 5 | 0.05 | 0.004 | 0.05 | 0 | 0 | 0 | 0.15 | 0.163895393 | 0.009677353 | 0 | 0.047256051 | 0.010304187 | 0.003862262 | 0 | 0.000446017 | 0.00013501 | 0.005511317 | 2.41e-06 | 0.559752225 | 0.117098562 | 0 | 0.030359724 | 0.004031386 | 0.000655571 | 0 | 0.018031973 | 0.016163219 | 0.006955082 | 0.000489795 | 96.5
871 | 414 | 70.4 | 0 | 0 | 5.6 | 0 | 7.5 | 0 | 10.3 | 0 | 6.2 | 0 | 0 | 0 | 0 | 0 | 0 | 0 | 0.163807439 | 0.011770288 | 0 | 0.060220136 | 0 | 0 | 0 | 0 | 0.000311731 | 0.007432841 | 0 | 0.550105277 | 0.111751836 | 0 | 0.05767251 | 0 | 0 | 0 | 0 | 0.020084013 | 0.016846364 | 0 | 86.4
871 | 414 | 70.4 | 0 | 0 | 5.6 | 0 | 7.5 | 0 | 10.3 | 0 | 6.2 | 0 | 0 | 0 | 0 | 0 | 0 | 0 | 0.163807439 | 0.011770288 | 0 | 0.060220136 | 0 | 0 | 0 | 0 | 0.000311731 | 0.007432841 | 0 | 0.550105277 | 0.111751836 | 0 | 0.05767251 | 0 | 0 | 0 | 0 | 0.020084013 | 0.016846364 | 0 | 90.8
871 | 448 | 77.26 | 0 | 2.52 | 4.4 | 3.18 | 6.5 | 0.92 | 0.6 | 0 | 4.42 | 0 | 0 | 0 | 0 | 0 | 0 | 0.2 | 0.354581876 | 0.020199446 | 0.01944159 | 0.004982042 | 0.00411223 | 0 | 0 | 0.00889189 | 0.002286486 | 0.016035544 | 6.03e-05 | 0.433364646 | 0.077404236 | 0.00614952 | 0.001924572 | 0.001628484 | 0 | 0 | 0.03086148 | 0.012333204 | 0.0051246 | 0.000609258 | 546.5
871 | 552 | 74.781 | 3 | 0 | 7.5 | 0 | 4 | 1.5 | 7 | 0 | 2 | 0.05 | 0.004 | 0.015 | 0 | 0 | 0 | 0.15 | 0.026668921 | 0.002152408 | 0 | 0.007269264 | 0.000766033 | 0.000915943 | 0 | 0 | 5.37e-06 | 0.000561681 | 3.83e-07 | 0.699184238 | 0.156379118 | 0 | 0.065649053 | 0.006149261 | 0.003482683 | 0 | 0 | 0.006301094 | 0.011330582 | 0.00047448 | 43.5
871 | 517 | 61 | 5 | 8.5 | 6 | 0.65 | 7.2 | 0.7 | 3 | 0.3 | 7.6 | 0 | 0 | 0 | 0 | 0 | 0 | 0.05 | 0.122474616 | 0.010248836 | 0.052664268 | 0.022052463 | 0.002226023 | 0.008376694 | 0 | 0.000230593 | 0.000472602 | 0.009563906 | 2.28e-06 | 0.528288926 | 0.128908455 | 0.032823947 | 0.012146207 | 0.001975723 | 0.000830702 | 0 | 0.008262115 | 0.025804142 | 0.009152687 | 0.000172127 | 530
870 | 421 | 60 | 0 | 10 | 5.5 | 1.5 | 10 | 2.5 | 9 | 0 | 1.5 | 0 | 0.015 | 0 | 0 | 0 | 0 | 0 | 0.148328128 | 0.01325142 | 0.043047295 | 0.060172207 | 0.006319908 | 0 | 0 | 0.000676729 | 0.000212363 | 0.011139121 | 0 | 0.447884814 | 0.107433127 | 0.053942782 | 0.033432323 | 0.006622027 | 0 | 0 | 0.017871246 | 0.004503801 | 0.013826737 | 0 | 104.5
870 | 450 | 63.72 | 7 | 7.27 | 5 | 0 | 6.36 | 0 | 2.3 | 0.25 | 7.89 | 0.01 | 0 | 0 | 0 | 0 | 0 | 0.2 | 0.2727947 | 0.022401356 | 0.063291672 | 0.021456273 | 0 | 0.016834033 | 0 | 0 | 0.001246354 | 0.014659104 | 1.65e-05 | 0.424880394 | 0.09638952 | 0.012310195 | 0.00675447 | 0 | 0.001083482 | 0 | 0 | 0.026706669 | 0.007497923 | 0.00070311 | 1297
850 | 650 | 60.5 | 4 | 9 | 6.5 | 0 | 6 | 1.5 | 3.5 | 0 | 9 | 0 | 0 | 0 | 0 | 0 | 0 | 0 | 0.061143893 | 0.005234918 | 0.0313671 | 0.016581606 | 0.001459341 | 0.004466581 | 0 | 0 | 0.000215783 | 0.004262024 | 0 | 0.57651909 | 0.144273102 | 0.057811507 | 0.020979485 | 0.007495092 | 0.001501244 | 0 | 0 | 0.0306455 | 0.011709215 | 0 | 76
850 | 630 | 66.5 | 2 | 4 | 6 | 0 | 4 | 3 | 6.5 | 0 | 8 | 0 | 0 | 0 | 0 | 0 | 0 | 0 | 0.141946587 | 0.010628566 | 0.023812416 | 0.041857192 | 0.008549013 | 0.003332467 | 0 | 0 | 0.000247286 | 0.005138828 | 0 | 0.537861365 | 0.123629259 | 0.015234925 | 0.027372231 | 0.005793144 | 0.000506342 | 0 | 0 | 0.026441456 | 0.007781279 | 0 | 75
850 | 586 | 75.9 | 0 | 0 | 6 | 0 | 6 | 1 | 3 | 0 | 8 | 0 | 0 | 0 | 0 | 0 | 0 | 0.1 | 0.121229168 | 0.008341637 | 0 | 0.009486995 | 0.001431698 | 0 | 0 | 0 | 0.000643901 | 0.004213697 | 2.91e-06 | 0.657294222 | 0.125522446 | 0 | 0.025246361 | 0.004845866 | 0 | 0 | 0 | 0.025972814 | 0.015434979 | 0.000333314 | 15.2
850 | 586 | 72.9 | 0 | 3 | 6 | 0 | 6 | 1 | 3 | 0 | 8 | 0 | 0 | 0 | 0 | 0 | 0 | 0.1 | 0 | 0 | 0 | 0 | 0 | 0 | 0 | 0 | 0 | 0 | 0 | 0.747849654 | 0.133881694 | 0.03065075 | 0.034736891 | 0.006271971 | 0 | 0 | 0 | 0.026619779 | 0.019649438 | 0.000334374 | 25.05
850 | 586 | 63.9 | 0 | 12 | 6 | 0 | 6 | 1 | 3 | 0 | 8 | 0 | 0 | 0 | 0 | 0 | 0 | 0.1 | 0.207255595 | 0.022660437 | 0.089143359 | 0.025360435 | 0.003648254 | 0 | 0 | 0 | 0.001527345 | 0.012334574 | 3.62e-06 | 0.448518545 | 0.111273027 | 0.033498675 | 0.00939239 | 0.002628848 | 0 | 0 | 0 | 0.025101674 | 0.007325044 | 0.000331796 | 52.8
850 | 586 | 71.9 | 4 | 0 | 6 | 0 | 6 | 1 | 3 | 0 | 8 | 0 | 0 | 0 | 0 | 0 | 0 | 0.1 | 0 | 0 | 0 | 0 | 0 | 0 | 0 | 0 | 0 | 0 | 0 | 0.758800737 | 0.137735895 | 0 | 0.035739977 | 0.006045462 | 0.007978446 | 0 | 0 | 0.026690952 | 0.019973525 | 0.000345006 | 229.4
850 | 586 | 68.9 | 4 | 3 | 6 | 0 | 6 | 1 | 3 | 0 | 8 | 0 | 0 | 0 | 0 | 0 | 0 | 0.1 | 0.148246318 | 0.010092824 | 0.018521224 | 0.017575288 | 0.002648622 | 0.008362504 | 0 | 0 | 0.000346489 | 0.006770355 | 2.13e-06 | 0.578195579 | 0.127661995 | 0.01256845 | 0.017945995 | 0.003642349 | 0.002141639 | 0 | 0 | 0.026879912 | 0.012240169 | 0.000343913 | 275.1
850 | 586 | 59.9 | 4 | 12 | 6 | 0 | 6 | 1 | 3 | 0 | 8 | 0 | 0 | 0 | 0 | 0 | 0 | 0.1 | 0.155632742 | 0.014233213 | 0.09091873 | 0.026598058 | 0.003822381 | 0.01262813 | 0 | 0 | 0.000628076 | 0.012745498 | 3.17e-06 | 0.476867364 | 0.123571334 | 0.035272931 | 0.009156214 | 0.002635569 | 0.00068279 | 0 | 0 | 0.026772196 | 0.007483378 | 0.000341395 | 283.9
850 | 850 | 63.73 | 6.1 | 7.65 | 5.4 | 0 | 5.75 | 0 | 3.02 | 0.35 | 6.78 | 0.1 | 0 | 0 | 0 | 0 | 0 | 1.12 | 0.226159158 | 0.018102353 | 0.06146831 | 0.025741022 | 0 | 0.015280927 | 0 | 0 | 0.000617411 | 0.011547743 | 4.67e-05 | 0.461149578 | 0.107818481 | 0.017747976 | 0.010657657 | 0 | 0.001279933 | 0 | 0 | 0.022956415 | 0.0081168 | 0.003896825 | 232
850 | 850 | 60.86 | 6.08 | 7.62 | 5.5 | 0 | 5.74 | 0 | 3 | 0.34 | 6.45 | 0.1 | 0 | 0 | 0 | 3.2 | 0 | 1.11 | 0.175989817 | 0.014128683 | 0.049078583 | 0.022988898 | 0 | 0.007416051 | 0.007183492 | 0 | 0.000422052 | 0.009876584 | 2.58e-05 | 0.485697684 | 0.115481556 | 0.021088346 | 0.011915991 | 0 | 0.000793503 | 0.001459238 | 0 | 0.022244977 | 0.009844814 | 0.003927166 | 517
850 | 650 | 62.1 | 1.6 | 6.7 | 6.2 | 0.6 | 6.8 | 1.7 | 6.4 | 0 | 7.9 | 0 | 0 | 0 | 0 | 0 | 0 | 0 | 0.112390581 | 0.00961244 | 0.038724212 | 0.044612612 | 0.006423913 | 0.002896227 | 0 | 0.000133878 | 0.000245443 | 0.008090694 | 0 | 0.529617733 | 0.130140834 | 0.028655836 | 0.022942853 | 0.003735412 | 0.000303076 | 0 | 0.007485977 | 0.025594768 | 0.009221087 | 0 | 75
850 | 650 | 63.341 | 1.7 | 6.8 | 6.2 | 0.059 | 4.4 | 3 | 6.5 | 0 | 8 | 0 | 0 | 0 | 0 | 0 | 0 | 0 | 0.129061464 | 0.01143261 | 0.039478194 | 0.044027042 | 0.008633133 | 0.002712372 | 0 | 1.69e-05 | 0.000292772 | 0.006305478 | 0 | 0.517592143 | 0.12705718 | 0.026420597 | 0.023493148 | 0.005832832 | 0.000308927 | 0 | 0.000728185 | 0.026354398 | 0.007752592 | 0 | 80
850 | 650 | 63.6 | 1.7 | 6.9 | 6.3 | 0.6 | 2 | 4.3 | 6.6 | 0 | 8 | 0 | 0 | 0 | 0 | 0 | 0 | 0 | 0.10218834 | 0.009263565 | 0.032773283 | 0.035809095 | 0.00821886 | 0.001524653 | 0 | 0.000127215 | 0.000242865 | 0.002600198 | 0 | 0.531736207 | 0.129488832 | 0.02930895 | 0.021994949 | 0.00672404 | 0.000196654 | 0 | 0.007321565 | 0.026026348 | 0.003570019 | 0 | 70
850 | 500 | 60.2 | 0 | 5 | 5.6 | 1 | 8 | 0.6 | 8 | 0 | 6 | 0 | 0 | 0 | 0 | 0 | 0 | 5.6 | 0.080411573 | 0.00582993 | 0.023739083 | 0.04220844 | 0.002104725 | 0 | 0 | 0.000243705 | 0.000137678 | 0.003540053 | 3.8e-05 | 0.556101985 | 0.123311622 | 0.029048373 | 0.033375237 | 0.001631572 | 0 | 0 | 0.012748653 | 0.017267466 | 0.006822209 | 0.019482884 | 450
850 | 500 | 61.7 | 3 | 9 | 5.6 | 1 | 6 | 0.6 | 6.5 | 0 | 6.5 | 0 | 0 | 0 | 0 | 0 | 0 | 0.1 | 0.164295858 | 0.012528104 | 0.064378933 | 0.057056439 | 0.002633275 | 0.007514938 | 0 | 0.000375266 | 0.000423377 | 0.011530603 | 3.21e-06 | 0.472530863 | 0.113336173 | 0.026786717 | 0.016981945 | 0.00101475 | 0.000389772 | 0 | 0.012291246 | 0.021363516 | 0.006989008 | 0.00033601 | 917
850 | 500 | 61 | 4.8 | 8 | 5.49 | 0 | 7.5 | 0 | 4.4 | 0.1 | 8.6 | 0 | 0 | 0.01 | 0 | 0 | 0 | 0.1 | 0.174480855 | 0.013662766 | 0.063761664 | 0.038207464 | 0 | 0.010201615 | 0 | 0 | 0.000554913 | 0.012640723 | 3.14e-06 | 0.482570899 | 0.115136363 | 0.018971751 | 0.013708145 | 0 | 0.000616096 | 0 | 0 | 0.02952575 | 0.008792767 | 0.000354925 | 2568
850 | 500 | 61.6 | 3 | 8 | 6.2 | 0 | 5 | 2 | 7 | 0 | 7 | 0 | 0 | 0 | 0 | 0 | 0 | 0.2 | 0.128202193 | 0.011515852 | 0.04527213 | 0.046936803 | 0.005295102 | 0.004451569 | 0 | 0 | 0.00027869 | 0.006877661 | 2.49e-06 | 0.503620214 | 0.127433854 | 0.031394752 | 0.024873802 | 0.004289336 | 0.000507185 | 0 | 0 | 0.023113145 | 0.008643882 | 0.000673832 | 805
850 | 500 | 63.9 | 7.2 | 6.4 | 5.47 | 0 | 5.2 | 0 | 1.8 | 0.3 | 9.5 | 0 | 0 | 0.03 | 0 | 0 | 0 | 0.2 | 0.196451222 | 0.0157186 | 0.048257919 | 0.014610524 | 0 | 0.011840333 | 0 | 0 | 0.000845951 | 0.010142474 | 8.94e-06 | 0.502328142 | 0.114157134 | 0.014244121 | 0.007302409 | 0 | 0.00108209 | 0 | 0 | 0.032789381 | 0.007948941 | 0.000707782 | 2721
850 | 500 | 64.9 | 5.8 | 4.8 | 5.78 | 0 | 6.8 | 0 | 3.8 | 0.5 | 7.5 | 0 | 0 | 0.02 | 0 | 0 | 0 | 0.1 | 0.167711136 | 0.012498319 | 0.032808731 | 0.026270713 | 0 | 0.010386036 | 0 | 0 | 0.00037139 | 0.007863676 | 2.58e-06 | 0.528481333 | 0.12192891 | 0.015484755 | 0.018206318 | 0 | 0.001566523 | 0 | 0 | 0.025634669 | 0.01025098 | 0.000346512 | 2696
850 | 500 | 66.1 | 6 | 4.5 | 5.36 | 0 | 6 | 0 | 3 | 0.3 | 8.6 | 0 | 0 | 0.04 | 0 | 0 | 0 | 0.1 | 0.216100172 | 0.015207178 | 0.035612663 | 0.023832144 | 0 | 0.013340957 | 0 | 0 | 0.00070929 | 0.010431292 | 3.15e-06 | 0.500081045 | 0.110705685 | 0.010596395 | 0.01249174 | 0 | 0.001490645 | 0 | 0 | 0.029414945 | 0.00937555 | 0.00035074 | 3054
850 | 500 | 67 | 6.5 | 4 | 5.18 | 0 | 5.5 | 0 | 2.4 | 0.3 | 9 | 0 | 0 | 0.02 | 0 | 0 | 0 | 0.1 | 0.243661746 | 0.017331575 | 0.032113892 | 0.019421628 | 0 | 0.01351613 | 0 | 0 | 0.001070351 | 0.010527927 | 6.75e-06 | 0.486671652 | 0.105090599 | 0.008544269 | 0.009892336 | 0 | 0.001523902 | 0 | 0 | 0.030647354 | 0.008518219 | 0.00035167 | 3243
850 | 500 | 67.9 | 7.5 | 3.1 | 4.75 | 0 | 5 | 0 | 1.4 | 0.2 | 10 | 0 | 0 | 0.05 | 0 | 0 | 0 | 0.1 | 0.293256942 | 0.02035478 | 0.025247937 | 0.011906054 | 0 | 0.014033349 | 0 | 0 | 0.002338892 | 0.010700712 | 1.13e-05 | 0.45904869 | 0.093955489 | 0.005940866 | 0.005510016 | 0 | 0.001553485 | 0 | 0 | 0.033545562 | 0.00692393 | 0.000351961 | 2537
850 | 460 | 66.4435 | 0 | 4.6 | 5.65 | 1 | 8 | 0.5 | 7.6 | 0.15 | 6 | 0.006 | 0.003 | 0 | 0.04 | 0 | 0 | 0.0075 | 0.163014015 | 0.011674787 | 0.028436699 | 0.055214908 | 0.002121451 | 0 | 0 | 0.000433005 | 0.000354029 | 0.011078384 | 0 | 0.515840643 | 0.113566808 | 0.01825039 | 0.02959913 | 0.000989044 | 0 | 0 | 0.012056231 | 0.019037294 | 0.012561582 | 2.17e-05 | 430
850 | 500 | 66.4435 | 0 | 4.6 | 5.65 | 1 | 8 | 0.5 | 7.6 | 0.15 | 6 | 0.006 | 0.003 | 0 | 0.04 | 0 | 0 | 0.0075 | 0.163014015 | 0.011674787 | 0.028436699 | 0.055214908 | 0.002121451 | 0 | 0 | 0.000433005 | 0.000354029 | 0.011078384 | 0 | 0.515840643 | 0.113566808 | 0.01825039 | 0.02959913 | 0.000989044 | 0 | 0 | 0.012056231 | 0.019037294 | 0.012561582 | 2.17e-05 | 337
850 | 560 | 66.4435 | 0 | 4.6 | 5.65 | 1 | 8 | 0.5 | 7.6 | 0.15 | 6 | 0.006 | 0.003 | 0 | 0.04 | 0 | 0 | 0.0075 | 0.163014015 | 0.011674787 | 0.028436699 | 0.055214908 | 0.002121451 | 0 | 0 | 0.000433005 | 0.000354029 | 0.011078384 | 0 | 0.515840643 | 0.113566808 | 0.01825039 | 0.02959913 | 0.000989044 | 0 | 0 | 0.012056231 | 0.019037294 | 0.012561582 | 2.17e-05 | 181
850 | 629 | 66.4435 | 0 | 4.6 | 5.65 | 1 | 8 | 0.5 | 7.6 | 0.15 | 6 | 0.006 | 0.003 | 0 | 0.04 | 0 | 0 | 0.0075 | 0.163014015 | 0.011674787 | 0.028436699 | 0.055214908 | 0.002121451 | 0 | 0 | 0.000433005 | 0.000354029 | 0.011078384 | 0 | 0.515840643 | 0.113566808 | 0.01825039 | 0.02959913 | 0.000989044 | 0 | 0 | 0.012056231 | 0.019037294 | 0.012561582 | 2.17e-05 | 55
850 | 650 | 66.4435 | 0 | 4.6 | 5.65 | 1 | 8 | 0.5 | 7.6 | 0.15 | 6 | 0.006 | 0.003 | 0 | 0.04 | 0 | 0 | 0.0075 | 0.163014015 | 0.011674787 | 0.028436699 | 0.055214908 | 0.002121451 | 0 | 0 | 0.000433005 | 0.000354029 | 0.011078384 | 0 | 0.515840643 | 0.113566808 | 0.01825039 | 0.02959913 | 0.000989044 | 0 | 0 | 0.012056231 | 0.019037294 | 0.012561582 | 2.17e-05 | 24
850 | 510 | 67.885 | 0 | 5 | 5.85 | 2.05 | 5.5 | 4 | 9.5 | 0 | 0 | 0.01 | 0.005 | 0 | 0.2 | 0 | 0 | 0 | 0.176171091 | 0.013887581 | 0.020346921 | 0.066314903 | 0.011573478 | 0 | 0 | 0.000634082 | 0 | 0.007368981 | 0 | 0.476809432 | 0.109351502 | 0.026617289 | 0.032197563 | 0.00650235 | 0 | 0 | 0.023707624 | 0 | 0.007834239 | 0 | 125
850 | 490 | 67.885 | 0 | 5 | 5.85 | 2.05 | 5.5 | 4 | 9.5 | 0 | 0 | 0.01 | 0.005 | 0 | 0.2 | 0 | 0 | 0 | 0.176171091 | 0.013887581 | 0.020346921 | 0.066314903 | 0.011573478 | 0 | 0 | 0.000634082 | 0 | 0.007368981 | 0 | 0.476809432 | 0.109351502 | 0.026617289 | 0.032197563 | 0.00650235 | 0 | 0 | 0.023707624 | 0 | 0.007834239 | 0 | 151
850 | 425 | 67.885 | 0 | 5 | 5.85 | 2.05 | 5.5 | 4 | 9.5 | 0 | 0 | 0.01 | 0.005 | 0 | 0.2 | 0 | 0 | 0 | 0.176171091 | 0.013887581 | 0.020346921 | 0.066314903 | 0.011573478 | 0 | 0 | 0.000634082 | 0 | 0.007368981 | 0 | 0.476809432 | 0.109351502 | 0.026617289 | 0.032197563 | 0.00650235 | 0 | 0 | 0.023707624 | 0 | 0.007834239 | 0 | 463
850 | 441 | 67.885 | 0 | 5 | 5.85 | 2.05 | 5.5 | 4 | 9.5 | 0 | 0 | 0.01 | 0.005 | 0 | 0.2 | 0 | 0 | 0 | 0.176171091 | 0.013887581 | 0.020346921 | 0.066314903 | 0.011573478 | 0 | 0 | 0.000634082 | 0 | 0.007368981 | 0 | 0.476809432 | 0.109351502 | 0.026617289 | 0.032197563 | 0.00650235 | 0 | 0 | 0.023707624 | 0 | 0.007834239 | 0 | 372
850 | 510 | 67.885 | 0 | 5 | 5.85 | 2.05 | 5.5 | 4 | 9.5 | 0 | 0 | 0.01 | 0.005 | 0 | 0.2 | 0 | 0 | 0 | 0.176171091 | 0.013887581 | 0.020346921 | 0.066314903 | 0.011573478 | 0 | 0 | 0.000634082 | 0 | 0.007368981 | 0 | 0.476809432 | 0.109351502 | 0.026617289 | 0.032197563 | 0.00650235 | 0 | 0 | 0.023707624 | 0 | 0.007834239 | 0 | 162
850 | 539 | 62.915 | 0 | 7.5 | 3.7 | 4.3 | 6 | 1.7 | 9 | 0.525 | 4.15 | 0.01 | 0 | 0 | 0.2 | 0 | 0 | 0 | 0.230049729 | 0.009508181 | 0.059169065 | 0.093300344 | 0.010032887 | 0 | 0 | 0.00321594 | 0.000757439 | 0.017112186 | 0 | 0.413543765 | 0.071863973 | 0.016353698 | 0.009419961 | 0.000484554 | 0 | 0 | 0.050076349 | 0.012852218 | 0.002255484 | 0 | 110
850 | 553 | 62.915 | 0 | 7.5 | 3.7 | 4.3 | 6 | 1.7 | 9 | 0.525 | 4.15 | 0.01 | 0 | 0 | 0.2 | 0 | 0 | 0 | 0.230049729 | 0.009508181 | 0.059169065 | 0.093300344 | 0.010032887 | 0 | 0 | 0.00321594 | 0.000757439 | 0.017112186 | 0 | 0.413543765 | 0.071863973 | 0.016353698 | 0.009419961 | 0.000484554 | 0 | 0 | 0.050076349 | 0.012852218 | 0.002255484 | 0 | 92
850 | 630 | 60.519 | 2 | 9 | 5.7 | 0.1 | 8 | 2 | 4.3 | 0.9 | 7.25 | 0.001 | 0.02 | 0 | 0.2 | 0 | 0 | 0.01 | 0.161411523 | 0.012892698 | 0.06223646 | 0.035497053 | 0.007556855 | 0.006127342 | 0 | 5.12e-05 | 0.000574815 | 0.014605104 | 0 | 0.489209171 | 0.117978669 | 0.032366015 | 0.015728625 | 0.005354723 | 0.000524288 | 0 | 0.001244309 | 0.024250044 | 0.012352214 | 3.5e-05 | 162
850 | 660 | 60.519 | 2 | 9 | 5.7 | 0.1 | 8 | 2 | 4.3 | 0.9 | 7.25 | 0.001 | 0.02 | 0 | 0.2 | 0 | 0 | 0.01 | 0.161411523 | 0.012892698 | 0.06223646 | 0.035497053 | 0.007556855 | 0.006127342 | 0 | 5.12e-05 | 0.000574815 | 0.014605104 | 0 | 0.489209171 | 0.117978669 | 0.032366015 | 0.015728625 | 0.005354723 | 0.000524288 | 0 | 0.001244309 | 0.024250044 | 0.012352214 | 3.5e-05 | 127
850 | 680 | 60.519 | 2 | 9 | 5.7 | 0.1 | 8 | 2 | 4.3 | 0.9 | 7.25 | 0.001 | 0.02 | 0 | 0.2 | 0 | 0 | 0.01 | 0.161411523 | 0.012892698 | 0.06223646 | 0.035497053 | 0.007556855 | 0.006127342 | 0 | 5.12e-05 | 0.000574815 | 0.014605104 | 0 | 0.489209171 | 0.117978669 | 0.032366015 | 0.015728625 | 0.005354723 | 0.000524288 | 0 | 0.001244309 | 0.024250044 | 0.012352214 | 3.5e-05 | 69
850 | 700 | 60.519 | 2 | 9 | 5.7 | 0.1 | 8 | 2 | 4.3 | 0.9 | 7.25 | 0.001 | 0.02 | 0 | 0.2 | 0 | 0 | 0.01 | 0.161411523 | 0.012892698 | 0.06223646 | 0.035497053 | 0.007556855 | 0.006127342 | 0 | 5.12e-05 | 0.000574815 | 0.014605104 | 0 | 0.489209171 | 0.117978669 | 0.032366015 | 0.015728625 | 0.005354723 | 0.000524288 | 0 | 0.001244309 | 0.024250044 | 0.012352214 | 3.5e-05 | 20
850 | 900 | 60.519 | 2 | 9 | 5.7 | 0.1 | 8 | 2 | 4.3 | 0.9 | 7.25 | 0.001 | 0.02 | 0 | 0.2 | 0 | 0 | 0.01 | 0.161411523 | 0.012892698 | 0.06223646 | 0.035497053 | 0.007556855 | 0.006127342 | 0 | 5.12e-05 | 0.000574815 | 0.014605104 | 0 | 0.489209171 | 0.117978669 | 0.032366015 | 0.015728625 | 0.005354723 | 0.000524288 | 0 | 0.001244309 | 0.024250044 | 0.012352214 | 3.5e-05 | 11
850 | 1050 | 60.519 | 2 | 9 | 5.7 | 0.1 | 8 | 2 | 4.3 | 0.9 | 7.25 | 0.001 | 0.02 | 0 | 0.2 | 0 | 0 | 0.01 | 0.161411523 | 0.012892698 | 0.06223646 | 0.035497053 | 0.007556855 | 0.006127342 | 0 | 5.12e-05 | 0.000574815 | 0.014605104 | 0 | 0.489209171 | 0.117978669 | 0.032366015 | 0.015728625 | 0.005354723 | 0.000524288 | 0 | 0.001244309 | 0.024250044 | 0.012352214 | 3.5e-05 | 0.5
850 | 400 | 67.5425 | 0 | 5.5 | 5.95 | 2 | 5 | 2.25 | 8.05 | 0.15 | 3.5 | 0.007 | 0.003 | 0 | 0.04 | 0 | 0 | 0.0075 | 0.159493876 | 0.012075157 | 0.028705917 | 0.062470802 | 0.009524583 | 0 | 0 | 0.000579293 | 0.000165914 | 0.008200084 | 0 | 0.505884402 | 0.11504234 | 0.025092959 | 0.026774928 | 0.003996472 | 0 | 0 | 0.023504433 | 0.010983111 | 0.007475416 | 2.16e-05 | 1410
850 | 460 | 67.5425 | 0 | 5.5 | 5.95 | 2 | 5 | 2.25 | 8.05 | 0.15 | 3.5 | 0.007 | 0.003 | 0 | 0.04 | 0 | 0 | 0.0075 | 0.159493876 | 0.012075157 | 0.028705917 | 0.062470802 | 0.009524583 | 0 | 0 | 0.000579293 | 0.000165914 | 0.008200084 | 0 | 0.505884402 | 0.11504234 | 0.025092959 | 0.026774928 | 0.003996472 | 0 | 0 | 0.023504433 | 0.010983111 | 0.007475416 | 2.16e-05 | 426
850 | 500 | 67.5425 | 0 | 5.5 | 5.95 | 2 | 5 | 2.25 | 8.05 | 0.15 | 3.5 | 0.007 | 0.003 | 0 | 0.04 | 0 | 0 | 0.0075 | 0.159493876 | 0.012075157 | 0.028705917 | 0.062470802 | 0.009524583 | 0 | 0 | 0.000579293 | 0.000165914 | 0.008200084 | 0 | 0.505884402 | 0.11504234 | 0.025092959 | 0.026774928 | 0.003996472 | 0 | 0 | 0.023504433 | 0.010983111 | 0.007475416 | 2.16e-05 | 401
850 | 600 | 67.5425 | 0 | 5.5 | 5.95 | 2 | 5 | 2.25 | 8.05 | 0.15 | 3.5 | 0.007 | 0.003 | 0 | 0.04 | 0 | 0 | 0.0075 | 0.159493876 | 0.012075157 | 0.028705917 | 0.062470802 | 0.009524583 | 0 | 0 | 0.000579293 | 0.000165914 | 0.008200084 | 0 | 0.505884402 | 0.11504234 | 0.025092959 | 0.026774928 | 0.003996472 | 0 | 0 | 0.023504433 | 0.010983111 | 0.007475416 | 2.16e-05 | 117
850 | 620 | 67.5425 | 0 | 5.5 | 5.95 | 2 | 5 | 2.25 | 8.05 | 0.15 | 3.5 | 0.007 | 0.003 | 0 | 0.04 | 0 | 0 | 0.0075 | 0.159493876 | 0.012075157 | 0.028705917 | 0.062470802 | 0.009524583 | 0 | 0 | 0.000579293 | 0.000165914 | 0.008200084 | 0 | 0.505884402 | 0.11504234 | 0.025092959 | 0.026774928 | 0.003996472 | 0 | 0 | 0.023504433 | 0.010983111 | 0.007475416 | 2.16e-05 | 78
850 | 519 | 60.765 | 0 | 8.5 | 3.7 | 3.9 | 6 | 0 | 16 | 0 | 0.95 | 0.03 | 0.005 | 0 | 0.15 | 0 | 0 | 0 | 0.238901205 | 0.012269949 | 0.05804936 | 0.143821971 | 0 | 0 | 0 | 0.002125356 | 0.000163849 | 0.01280831 | 0 | 0.34403046 | 0.066223088 | 0.018714795 | 0.011046962 | 0 | 0 | 0 | 0.04450082 | 0.002841206 | 0.001662668 | 0 | 79
850 | 470 | 60.765 | 0 | 8.5 | 3.7 | 3.9 | 6 | 0 | 16 | 0 | 0.95 | 0.03 | 0.005 | 0 | 0.15 | 0 | 0 | 0 | 0.238901205 | 0.012269949 | 0.05804936 | 0.143821971 | 0 | 0 | 0 | 0.002125356 | 0.000163849 | 0.01280831 | 0 | 0.34403046 | 0.066223088 | 0.018714795 | 0.011046962 | 0 | 0 | 0 | 0.04450082 | 0.002841206 | 0.001662668 | 0 | 158
850 | 441 | 60.765 | 0 | 8.5 | 3.7 | 3.9 | 6 | 0 | 16 | 0 | 0.95 | 0.03 | 0.005 | 0 | 0.15 | 0 | 0 | 0 | 0.238901205 | 0.012269949 | 0.05804936 | 0.143821971 | 0 | 0 | 0 | 0.002125356 | 0.000163849 | 0.01280831 | 0 | 0.34403046 | 0.066223088 | 0.018714795 | 0.011046962 | 0 | 0 | 0 | 0.04450082 | 0.002841206 | 0.001662668 | 0 | 210
850 | 500 | 67.97 | 2 | 4.5 | 6.5 | 0 | 0 | 9.5 | 3 | 0 | 6.5 | 0 | 0 | 0.03 | 0 | 0 | 0 | 0 | 0 | 0 | 0 | 0 | 0 | 0 | 0 | 0 | 0 | 0 | 0 | 0.678157338 | 0.143458094 | 0.044261961 | 0.026818501 | 0.043865978 | 0.001716791 | 0 | 0 | 0.021391111 | 0 | 0 | 440
850 | 216 | 72.915 | 0 | 0.65 | 6.05 | 0.84 | 0 | 5.07 | 12.2 | 0.06 | 2 | 0.12 | 0.015 | 0 | 0.08 | 0 | 0 | 0 | 0.215274431 | 0.017866992 | 0.003306046 | 0.076886753 | 0.012382999 | 0 | 0 | 0.000270613 | 5.22e-05 | 0 | 0 | 0.46465923 | 0.106813267 | 0.002582354 | 0.038488473 | 0.004803939 | 0 | 0 | 0.009481291 | 0.006095116 | 0 | 0 | 1214.5
850 | 400 | 61.76 | 0 | 8.3 | 3.46 | 3.47 | 2.61 | 1.76 | 15.81 | 0.69 | 2 | 0.1 | 0.01 | 0 | 0.03 | 0 | 0 | 0 | 0.292893577 | 0.014520093 | 0.066700805 | 0.16397258 | 0.010145629 | 0 | 0 | 0.002631383 | 0.000396663 | 0.00741927 | 0 | 0.314542004 | 0.058523445 | 0.013522045 | 0.009214762 | 0.000304511 | 0 | 0 | 0.038646392 | 0.005900448 | 0.000666393 | 0 | 28.9
850 | 300 | 61.76 | 0 | 8.3 | 3.46 | 3.47 | 2.61 | 1.76 | 15.81 | 0.69 | 2 | 0.1 | 0.01 | 0 | 0.03 | 0 | 0 | 0 | 0.292893577 | 0.014520093 | 0.066700805 | 0.16397258 | 0.010145629 | 0 | 0 | 0.002631383 | 0.000396663 | 0.00741927 | 0 | 0.314542004 | 0.058523445 | 0.013522045 | 0.009214762 | 0.000304511 | 0 | 0 | 0.038646392 | 0.005900448 | 0.000666393 | 0 | 305.2
850 | 200 | 61.76 | 0 | 8.3 | 3.46 | 3.47 | 2.61 | 1.76 | 15.81 | 0.69 | 2 | 0.1 | 0.01 | 0 | 0.03 | 0 | 0 | 0 | 0.292893577 | 0.014520093 | 0.066700805 | 0.16397258 | 0.010145629 | 0 | 0 | 0.002631383 | 0.000396663 | 0.00741927 | 0 | 0.314542004 | 0.058523445 | 0.013522045 | 0.009214762 | 0.000304511 | 0 | 0 | 0.038646392 | 0.005900448 | 0.000666393 | 0 | 2967.5
825 | 235 | 47.815 | 0 | 27.91 | 2.99 | 2.26 | 0 | 3.63 | 15.13 | 0 | 0 | 0.14 | 0.005 | 0 | 0.12 | 0 | 0 | 0 | 0.284354916 | 0.02068023 | 0.220471922 | 0.156089677 | 0.016967492 | 0 | 0 | 0.004612795 | 0 | 0 | 0 | 0.175975666 | 0.041588851 | 0.045643549 | 0.00742075 | 0.00429513 | 0 | 0 | 0.021909022 | 0 | 0 | 0 | 264.6
825 | 196 | 47.815 | 0 | 27.91 | 2.99 | 2.26 | 0 | 3.63 | 15.13 | 0 | 0 | 0.14 | 0.005 | 0 | 0.12 | 0 | 0 | 0 | 0.284354916 | 0.02068023 | 0.220471922 | 0.156089677 | 0.016967492 | 0 | 0 | 0.004612795 | 0 | 0 | 0 | 0.175975666 | 0.041588851 | 0.045643549 | 0.00742075 | 0.00429513 | 0 | 0 | 0.021909022 | 0 | 0 | 0 | 1065.2
825 | 137 | 47.815 | 0 | 27.91 | 2.99 | 2.26 | 0 | 3.63 | 15.13 | 0 | 0 | 0.14 | 0.005 | 0 | 0.12 | 0 | 0 | 0 | 0.284354916 | 0.02068023 | 0.220471922 | 0.156089677 | 0.016967492 | 0 | 0 | 0.004612795 | 0 | 0 | 0 | 0.175975666 | 0.041588851 | 0.045643549 | 0.00742075 | 0.00429513 | 0 | 0 | 0.021909022 | 0 | 0 | 0 | 6636
816 | 300 | 52.8 | 0 | 15 | 2.6 | 3.7 | 2.3 | 0.5 | 20.5 | 1 | 1.6 | 0 | 0 | 0 | 0 | 0 | 0 | 0 | 0.245474807 | 0.008344946 | 0.114378207 | 0.190634144 | 0.002109037 | 0 | 0 | 0.002519444 | 0.000416107 | 0.006127608 | 0 | 0.266651774 | 0.046225749 | 0.019800036 | 0.006117491 | 4.62e-05 | 0 | 0 | 0.041247829 | 0.004589081 | 0.000311842 | 0 | 2785
815 | 520 | 60 | 0 | 10 | 5.5 | 1.5 | 10 | 2.5 | 9 | 0 | 1.5 | 0 | 0.015 | 0 | 0 | 0 | 0 | 0 | 0.121343509 | 0.008811168 | 0.037491299 | 0.053177937 | 0.004460522 | 0 | 0 | 0.000355346 | 0.00011689 | 0.00802333 | 0 | 0.470277808 | 0.111876419 | 0.056740499 | 0.034863781 | 0.006998544 | 0 | 0 | 0.018194782 | 0.004577349 | 0.012800817 | 0 | 233.3
815 | 420 | 61.07 | 0 | 9.5 | 4.25 | 1.75 | 3.75 | 2 | 15.5 | 2 | 0 | 0.18 | 0.015 | 0 | 0 | 0 | 0 | 0 | 0.324984538 | 0.022981793 | 0.068580868 | 0.151107198 | 0.00999464 | 0 | 0 | 0.001117048 | 0 | 0.009148035 | 0 | 0.283094839 | 0.065891592 | 0.022375944 | 0.017088958 | 0.001763702 | 0 | 0 | 0.019503746 | 0 | 0.002361218 | 0 | 165.6
815 | 280 | 61.07 | 0 | 9.5 | 4.25 | 1.75 | 3.75 | 2 | 15.5 | 2 | 0 | 0.18 | 0.015 | 0 | 0 | 0 | 0 | 0 | 0.324984538 | 0.022981793 | 0.068580868 | 0.151107198 | 0.00999464 | 0 | 0 | 0.001117048 | 0 | 0.009148035 | 0 | 0.283094839 | 0.065891592 | 0.022375944 | 0.017088958 | 0.001763702 | 0 | 0 | 0.019503746 | 0 | 0.002361218 | 0 | 2000
815 | 316 | 61.07 | 0 | 9.5 | 4.25 | 1.75 | 3.75 | 2 | 15.5 | 2 | 0 | 0.18 | 0.015 | 0 | 0 | 0 | 0 | 0 | 0.324984538 | 0.022981793 | 0.068580868 | 0.151107198 | 0.00999464 | 0 | 0 | 0.001117048 | 0 | 0.009148035 | 0 | 0.283094839 | 0.065891592 | 0.022375944 | 0.017088958 | 0.001763702 | 0 | 0 | 0.019503746 | 0 | 0.002361218 | 0 | 1087.5
815 | 350 | 61.07 | 0 | 9.5 | 4.25 | 1.75 | 3.75 | 2 | 15.5 | 2 | 0 | 0.18 | 0.015 | 0 | 0 | 0 | 0 | 0 | 0.324984538 | 0.022981793 | 0.068580868 | 0.151107198 | 0.00999464 | 0 | 0 | 0.001117048 | 0 | 0.009148035 | 0 | 0.283094839 | 0.065891592 | 0.022375944 | 0.017088958 | 0.001763702 | 0 | 0 | 0.019503746 | 0 | 0.002361218 | 0 | 887
815 | 420 | 61.07 | 0 | 9.5 | 4.25 | 1.75 | 3.75 | 2 | 15.5 | 2 | 0 | 0.18 | 0.015 | 0 | 0 | 0 | 0 | 0 | 0.324984538 | 0.022981793 | 0.068580868 | 0.151107198 | 0.00999464 | 0 | 0 | 0.001117048 | 0 | 0.009148035 | 0 | 0.283094839 | 0.065891592 | 0.022375944 | 0.017088958 | 0.001763702 | 0 | 0 | 0.019503746 | 0 | 0.002361218 | 0 | 255
815 | 490 | 61.07 | 0 | 9.5 | 4.25 | 1.75 | 3.75 | 2 | 15.5 | 2 | 0 | 0.18 | 0.015 | 0 | 0 | 0 | 0 | 0 | 0.324984538 | 0.022981793 | 0.068580868 | 0.151107198 | 0.00999464 | 0 | 0 | 0.001117048 | 0 | 0.009148035 | 0 | 0.283094839 | 0.065891592 | 0.022375944 | 0.017088958 | 0.001763702 | 0 | 0 | 0.019503746 | 0 | 0.002361218 | 0 | 57
815 | 527 | 61.07 | 0 | 9.5 | 4.25 | 1.75 | 3.75 | 2 | 15.5 | 2 | 0 | 0.18 | 0.015 | 0 | 0 | 0 | 0 | 0 | 0.324984538 | 0.022981793 | 0.068580868 | 0.151107198 | 0.00999464 | 0 | 0 | 0.001117048 | 0 | 0.009148035 | 0 | 0.283094839 | 0.065891592 | 0.022375944 | 0.017088958 | 0.001763702 | 0 | 0 | 0.019503746 | 0 | 0.002361218 | 0 | 36
800 | 780 | 66.5 | 2 | 4 | 6 | 0 | 4 | 3 | 6.5 | 0 | 8 | 0 | 0 | 0 | 0 | 0 | 0 | 0 | 0.11780064 | 0.007454796 | 0.021486549 | 0.035764644 | 0.0059611 | 0.002436055 | 0 | 0 | 0.000142722 | 0.004465448 | 0 | 0.559092845 | 0.126798907 | 0.016397543 | 0.029464576 | 0.005633275 | 0.000370915 | 0 | 0 | 0.026551346 | 0.008422866 | 0 | 79
800 | 750 | 65.8 | 4.2 | 4 | 6 | 0 | 4 | 3 | 5 | 0 | 8 | 0 | 0 | 0 | 0 | 0 | 0 | 0 | 0.100092515 | 0.005983593 | 0.018100566 | 0.023029262 | 0.004468174 | 0.003784562 | 0 | 0 | 0.000133854 | 0.003757473 | 0 | 0.583406485 | 0.13066059 | 0.01888759 | 0.026559992 | 0.007522008 | 0.000884773 | 0 | 0 | 0.027033765 | 0.008925104 | 0 | 27
800 | 800 | 68.45 | 0 | 3.9 | 6 | 0 | 4 | 6 | 4.15 | 0 | 7.5 | 0 | 0 | 0 | 0 | 0 | 0 | 0 | 0.04868431 | 0.002693798 | 0.005377437 | 0.010153994 | 0.003878866 | 0 | 0 | 0 | 9.65e-05 | 0.00168435 | 0 | 0.648790971 | 0.131234647 | 0.034243926 | 0.034570339 | 0.027355704 | 0 | 0 | 0 | 0.0248665 | 0.011383846 | 0 | 79
800 | 760 | 68.45 | 0 | 3.9 | 6 | 0 | 4 | 6 | 4.15 | 0 | 7.5 | 0 | 0 | 0 | 0 | 0 | 0 | 0 | 0.04868431 | 0.002693798 | 0.005377437 | 0.010153994 | 0.003878866 | 0 | 0 | 0 | 9.65e-05 | 0.00168435 | 0 | 0.648790971 | 0.131234647 | 0.034243926 | 0.034570339 | 0.027355704 | 0 | 0 | 0 | 0.0248665 | 0.011383846 | 0 | 280
800 | 780 | 68.45 | 0 | 3.9 | 6 | 0 | 4 | 6 | 4.15 | 0 | 7.5 | 0 | 0 | 0 | 0 | 0 | 0 | 0 | 0.04868431 | 0.002693798 | 0.005377437 | 0.010153994 | 0.003878866 | 0 | 0 | 0 | 9.65e-05 | 0.00168435 | 0 | 0.648790971 | 0.131234647 | 0.034243926 | 0.034570339 | 0.027355704 | 0 | 0 | 0 | 0.0248665 | 0.011383846 | 0 | 165
800 | 800 | 68.45 | 0 | 3.9 | 6 | 0 | 4 | 6 | 4.15 | 0 | 7.5 | 0 | 0 | 0 | 0 | 0 | 0 | 0 | 0.04868431 | 0.002693798 | 0.005377437 | 0.010153994 | 0.003878866 | 0 | 0 | 0 | 9.65e-05 | 0.00168435 | 0 | 0.648790971 | 0.131234647 | 0.034243926 | 0.034570339 | 0.027355704 | 0 | 0 | 0 | 0.0248665 | 0.011383846 | 0 | 79
800 | 760 | 66.45 | 0 | 3.9 | 6 | 0 | 6 | 6 | 4.15 | 0 | 7.5 | 0 | 0 | 0 | 0 | 0 | 0 | 0 | 0.009323137 | 0.000504801 | 0.001175087 | 0.002131159 | 0.000717629 | 0 | 0 | 0 | 1.76e-05 | 0.000520486 | 0 | 0.672331341 | 0.135316239 | 0.038621312 | 0.039162311 | 0.025054253 | 0 | 0 | 0 | 0.025301013 | 0.019269482 | 0 | 165
800 | 800 | 64.29 | 0 | 5.97 | 5.98 | 0 | 4.07 | 6.25 | 5.82 | 0 | 7.62 | 0 | 0 | 0 | 0 | 0 | 0 | 0 | 0.0436985 | 0.002817353 | 0.008450582 | 0.014167977 | 0.003098645 | 0 | 0 | 0 | 7.68e-05 | 0.00152016 | 0 | 0.605458514 | 0.13072234 | 0.047161182 | 0.040117745 | 0.022890134 | 0 | 0 | 0 | 0.025223937 | 0.010897475 | 0 | 79
800 | 800 | 60.76 | 0 | 5.89 | 5.99 | 0 | 5.96 | 6.07 | 5.8 | 0 | 7.55 | 0 | 0 | 0 | 0 | 1.98 | 0 | 0 | 0.009274865 | 0.000497479 | 0.002131216 | 0.003160038 | 0.000714073 | 0 | 0.000748625 | 0 | 9.11e-06 | 0.000654423 | 0 | 0.609116993 | 0.136050886 | 0.048728622 | 0.032574775 | 0.019764471 | 0 | 0.002812294 | 0 | 0.025654454 | 0.018586036 | 0 | 85
800 | 647 | 67.885 | 0 | 5 | 5.85 | 2.05 | 5.5 | 4 | 9.5 | 0 | 0 | 0.01 | 0.005 | 0 | 0.2 | 0 | 0 | 0 | 0.133891886 | 0.008544958 | 0.016311475 | 0.051748445 | 0.006748727 | 0 | 0 | 0.000344483 | 0 | 0.006102263 | 0 | 0.513361115 | 0.114702539 | 0.029649497 | 0.037263993 | 0.006328264 | 0 | 0 | 0.023997424 | 0 | 0.009687168 | 0 | 221
800 | 569 | 67.885 | 0 | 5 | 5.85 | 2.05 | 5.5 | 4 | 9.5 | 0 | 0 | 0.01 | 0.005 | 0 | 0.2 | 0 | 0 | 0 | 0.133891886 | 0.008544958 | 0.016311475 | 0.051748445 | 0.006748727 | 0 | 0 | 0.000344483 | 0 | 0.006102263 | 0 | 0.513361115 | 0.114702539 | 0.029649497 | 0.037263993 | 0.006328264 | 0 | 0 | 0.023997424 | 0 | 0.009687168 | 0 | 539
800 | 530 | 67.885 | 0 | 5 | 5.85 | 2.05 | 5.5 | 4 | 9.5 | 0 | 0 | 0.01 | 0.005 | 0 | 0.2 | 0 | 0 | 0 | 0.133891886 | 0.008544958 | 0.016311475 | 0.051748445 | 0.006748727 | 0 | 0 | 0.000344483 | 0 | 0.006102263 | 0 | 0.513361115 | 0.114702539 | 0.029649497 | 0.037263993 | 0.006328264 | 0 | 0 | 0.023997424 | 0 | 0.009687168 | 0 | 980
800 | 656 | 67.885 | 0 | 5 | 5.85 | 2.05 | 5.5 | 4 | 9.5 | 0 | 0 | 0.01 | 0.005 | 0 | 0.2 | 0 | 0 | 0 | 0.133891886 | 0.008544958 | 0.016311475 | 0.051748445 | 0.006748727 | 0 | 0 | 0.000344483 | 0 | 0.006102263 | 0 | 0.513361115 | 0.114702539 | 0.029649497 | 0.037263993 | 0.006328264 | 0 | 0 | 0.023997424 | 0 | 0.009687168 | 0 | 668.5
800 | 652 | 62.915 | 0 | 7.5 | 3.7 | 4.3 | 6 | 1.7 | 9 | 0.525 | 4.15 | 0.01 | 0 | 0 | 0.2 | 0 | 0 | 0 | 0.217392416 | 0.007218944 | 0.058486777 | 0.092747472 | 0.009048928 | 0 | 0 | 0.002137001 | 0.000476685 | 0.016465817 | 0 | 0.425042091 | 0.074158695 | 0.016208355 | 0.009094655 | 0.000419844 | 0 | 0 | 0.051161872 | 0.013133439 | 0.002116961 | 0 | 203
800 | 713 | 62.915 | 0 | 7.5 | 3.7 | 4.3 | 6 | 1.7 | 9 | 0.525 | 4.15 | 0.01 | 0 | 0 | 0.2 | 0 | 0 | 0 | 0.217392416 | 0.007218944 | 0.058486777 | 0.092747472 | 0.009048928 | 0 | 0 | 0.002137001 | 0.000476685 | 0.016465817 | 0 | 0.425042091 | 0.074158695 | 0.016208355 | 0.009094655 | 0.000419844 | 0 | 0 | 0.051161872 | 0.013133439 | 0.002116961 | 0 | 79
800 | 647 | 60.765 | 0 | 8.5 | 3.7 | 3.9 | 6 | 0 | 16 | 0 | 0.95 | 0.03 | 0.005 | 0 | 0.15 | 0 | 0 | 0 | 0.217161823 | 0.008941758 | 0.054040426 | 0.131532836 | 0 | 0 | 0 | 0.001279816 | 9.32e-05 | 0.010725872 | 0 | 0.359324428 | 0.069554707 | 0.019158203 | 0.011021691 | 0 | 0 | 0 | 0.045348712 | 0.002910622 | 0.001531639 | 0 | 116
800 | 588 | 60.765 | 0 | 8.5 | 3.7 | 3.9 | 6 | 0 | 16 | 0 | 0.95 | 0.03 | 0.005 | 0 | 0.15 | 0 | 0 | 0 | 0.217161823 | 0.008941758 | 0.054040426 | 0.131532836 | 0 | 0 | 0 | 0.001279816 | 9.32e-05 | 0.010725872 | 0 | 0.359324428 | 0.069554707 | 0.019158203 | 0.011021691 | 0 | 0 | 0 | 0.045348712 | 0.002910622 | 0.001531639 | 0 | 398
800 | 529 | 60.765 | 0 | 8.5 | 3.7 | 3.9 | 6 | 0 | 16 | 0 | 0.95 | 0.03 | 0.005 | 0 | 0.15 | 0 | 0 | 0 | 0.217161823 | 0.008941758 | 0.054040426 | 0.131532836 | 0 | 0 | 0 | 0.001279816 | 9.32e-05 | 0.010725872 | 0 | 0.359324428 | 0.069554707 | 0.019158203 | 0.011021691 | 0 | 0 | 0 | 0.045348712 | 0.002910622 | 0.001531639 | 0 | 424
800 | 720 | 60.6 | 4 | 9 | 5.95 | 0 | 8.6 | 1.1 | 4.95 | 1.6 | 4 | 0.15 | 0.02 | 0.005 | 0 | 0 | 0.025 | 0 | 0.127753254 | 0.008544796 | 0.042721729 | 0.028927601 | 0.00171076 | 0.006721486 | 0 | 0 | 0.000195837 | 0.008520035 | 0 | 0.52158808 | 0.12645342 | 0.047763697 | 0.027219763 | 0.005050542 | 0.001359469 | 0 | 0 | 0.013336469 | 0.016716155 | 0 | 158
800 | 680 | 60.6 | 4 | 9 | 5.95 | 0 | 8.6 | 1.1 | 4.95 | 1.6 | 4 | 0.15 | 0.02 | 0.005 | 0 | 0 | 0.025 | 0 | 0.127753254 | 0.008544796 | 0.042721729 | 0.028927601 | 0.00171076 | 0.006721486 | 0 | 0 | 0.000195837 | 0.008520035 | 0 | 0.52158808 | 0.12645342 | 0.047763697 | 0.027219763 | 0.005050542 | 0.001359469 | 0 | 0 | 0.013336469 | 0.016716155 | 0 | 636
800 | 471 | 51.961 | 0 | 18.47 | 3.1 | 3.02 | 0 | 4.13 | 19.23 | 0 | 0 | 0.07 | 0.009 | 0 | 0.01 | 0 | 0 | 0 | 0.234581618 | 0.012407527 | 0.11929304 | 0.146635846 | 0.010604994 | 0 | 0 | 0.001991721 | 0 | 0 | 0 | 0.243575746 | 0.051732212 | 0.03315283 | 0.008004454 | 0.001231454 | 0 | 0 | 0.033219595 | 0 | 0 | 0 | 21.7
800 | 333 | 51.961 | 0 | 18.47 | 3.1 | 3.02 | 0 | 4.13 | 19.23 | 0 | 0 | 0.07 | 0.009 | 0 | 0.01 | 0 | 0 | 0 | 0.234581618 | 0.012407527 | 0.11929304 | 0.146635846 | 0.010604994 | 0 | 0 | 0.001991721 | 0 | 0 | 0 | 0.243575746 | 0.051732212 | 0.03315283 | 0.008004454 | 0.001231454 | 0 | 0 | 0.033219595 | 0 | 0 | 0 | 348.8
800 | 333 | 47.815 | 0 | 27.91 | 2.99 | 2.26 | 0 | 3.63 | 15.13 | 0 | 0 | 0.14 | 0.005 | 0 | 0.12 | 0 | 0 | 0 | 0.271906613 | 0.017560153 | 0.216223428 | 0.155419951 | 0.016055386 | 0 | 0 | 0.003717659 | 0 | 0 | 0 | 0.188421691 | 0.04470412 | 0.049889657 | 0.008086247 | 0.005201493 | 0 | 0 | 0.022803601 | 0 | 0 | 0 | 93.4
800 | 265 | 47.815 | 0 | 27.91 | 2.99 | 2.26 | 0 | 3.63 | 15.13 | 0 | 0 | 0.14 | 0.005 | 0 | 0.12 | 0 | 0 | 0 | 0.271906613 | 0.017560153 | 0.216223428 | 0.155419951 | 0.016055386 | 0 | 0 | 0.003717659 | 0 | 0 | 0 | 0.188421691 | 0.04470412 | 0.049889657 | 0.008086247 | 0.005201493 | 0 | 0 | 0.022803601 | 0 | 0 | 0 | 532.8
800 | 196 | 47.815 | 0 | 27.91 | 2.99 | 2.26 | 0 | 3.63 | 15.13 | 0 | 0 | 0.14 | 0.005 | 0 | 0.12 | 0 | 0 | 0 | 0.271906613 | 0.017560153 | 0.216223428 | 0.155419951 | 0.016055386 | 0 | 0 | 0.003717659 | 0 | 0 | 0 | 0.188421691 | 0.04470412 | 0.049889657 | 0.008086247 | 0.005201493 | 0 | 0 | 0.022803601 | 0 | 0 | 0 | 4263.7
780 | 800 | 68.45 | 0 | 3.9 | 6 | 0 | 4 | 6 | 4.15 | 0 | 7.5 | 0 | 0 | 0 | 0 | 0 | 0 | 0 | 0.040586295 | 0.002099447 | 0.004508254 | 0.008488492 | 0.002899579 | 0 | 0 | 0 | 7.33e-05 | 0.001415249 | 0 | 0.656035378 | 0.131826406 | 0.035105293 | 0.035694117 | 0.027211915 | 0 | 0 | 0 | 0.024892301 | 0.011654591 | 0 | 138
760 | 800 | 68.45 | 0 | 3.9 | 6 | 0 | 4 | 6 | 4.15 | 0 | 7.5 | 0 | 0 | 0 | 0 | 0 | 0 | 0 | 0.034096135 | 0.001648447 | 0.003812127 | 0.00712957 | 0.002178716 | 0 | 0 | 0 | 5.56e-05 | 0.001199372 | 0 | 0.661809201 | 0.132279266 | 0.03580194 | 0.036625577 | 0.026968522 | 0 | 0 | 0 | 0.024906803 | 0.011865339 | 0 | 354
760 | 840 | 63.8 | 0 | 6.5 | 5.2 | 1.1 | 5.7 | 2 | 7.8 | 0 | 7.9 | 0 | 0 | 0 | 0 | 0 | 0 | 0 | 0.163718896 | 0.008744666 | 0.048607187 | 0.066175683 | 0.007496298 | 0 | 0 | 0.000264898 | 0.000197912 | 0.009271416 | 0 | 0.48450226 | 0.10745394 | 0.01513105 | 0.01743258 | 0.0017446 | 0 | 0 | 0.01358775 | 0.02599454 | 0.00515328 | 0 | 164.9
760 | 840 | 68 | 3 | 0 | 5.8 | 0 | 5 | 4 | 4 | 0 | 6 | 0 | 0 | 0 | 0.1 | 4 | 0 | 0.1 | 0.123925192 | 0.004122513 | 0 | 0.021167077 | 0.00718561 | 0.002567048 | 0.013921233 | 0 | 2.83e-05 | 0.004244754 | 0 | 0.595459722 | 0.129349077 | 0 | 0.022095216 | 0.010119037 | 0.00063492 | 0.003952377 | 0 | 0.020563472 | 0.01113491 | 0.000349206 | 143
760 | 840 | 70.3 | 4 | 0 | 6 | 0.5 | 5 | 1 | 4 | 0 | 5 | 0 | 0 | 0 | 0.1 | 4 | 0 | 0.1 | 0.127836529 | 0.004672031 | 0 | 0.021198258 | 0.002432355 | 0.004650819 | 0.011380453 | 5.13e-05 | 3.01e-05 | 0.004514706 | 0 | 0.605002878 | 0.131238306 | 0 | 0.024990876 | 0.003652884 | 0.001271268 | 0.003516102 | 0.006332202 | 0.01685637 | 0.011393136 | 0.000345978 | 2029
760 | 840 | 69.65 | 6.5 | 1.75 | 5.78 | 0.24 | 5.4 | 0.4 | 2 | 0.08 | 8.2 | 0 | 0 | 0 | 0 | 0 | 0 | 0 | 0.182116493 | 0.011145945 | 0.012600677 | 0.011320793 | 0.000659758 | 0.007628014 | 0 | 0.000109571 | 0.000352026 | 0.007196723 | 0 | 0.565450613 | 0.123646082 | 0.00608391 | 0.012881365 | 0.001261848 | 0.001682464 | 0 | 0.003041955 | 0.026265967 | 0.010793307 | 0 | 202
760 | 840 | 57.1 | 5.35 | 12.5 | 6 | 0 | 5.75 | 1.1 | 4.5 | 0 | 7.5 | 0.05 | 0 | 0 | 0 | 0 | 0 | 0.15 | 0.110647508 | 0.007285475 | 0.082128102 | 0.034954397 | 0.002797376 | 0.009319465 | 0 | 0 | 0.000192128 | 0.00884555 | 2.56e-06 | 0.492620505 | 0.130959978 | 0.04171879 | 0.013093854 | 0.003302053 | 0.000357365 | 0 | 0 | 0.025573039 | 0.006589811 | 0.000521753 | 70
760 | 621 | 62.447 | 0 | 7.5 | 4.2 | 3.5 | 6.1 | 1.5 | 9.7 | 0 | 4.8 | 0.05 | 0.003 | 0 | 0 | 0 | 0 | 0.2 | 0.172891331 | 0.006050575 | 0.053525096 | 0.087666189 | 0.005281662 | 0 | 0 | 0.000852856 | 0.000214893 | 0.009280683 | 6.72e-06 | 0.448309585 | 0.086383158 | 0.017956893 | 0.011666978 | 0.000437668 | 0 | 0 | 0.042553834 | 0.015280866 | 0.001988263 | 0.000656502 | 184.4
760 | 621 | 62.6957 | 0 | 7.5 | 4.2 | 3.5 | 6 | 1.5 | 9.7 | 0 | 4.7 | 0.05 | 0.0043 | 0 | 0 | 0 | 0 | 0.15 | 0.192757169 | 0.007001487 | 0.056902661 | 0.090289857 | 0.008467767 | 0 | 0 | 0.000975076 | 0.000223608 | 0.009952376 | 3.67e-06 | 0.440310505 | 0.085276921 | 0.018543273 | 0.011441986 | 0.000713203 | 0 | 0 | 0.042361787 | 0.013747599 | 0.001942863 | 0.000491864 | 92.5
760 | 621 | 62.9524 | 0 | 7.4 | 4.2 | 3.4 | 6 | 1.5 | 9.6 | 0 | 4.7 | 0.05 | 0.0076 | 0 | 0 | 0 | 0 | 0.19 | 0.197208862 | 0.007183915 | 0.056532515 | 0.089925104 | 0.008471528 | 0 | 0 | 0.000990757 | 0.000230063 | 0.010519835 | 7.42e-06 | 0.438944255 | 0.085152847 | 0.017954946 | 0.011637352 | 0.000728482 | 0 | 0 | 0.041131702 | 0.013890137 | 0.002105865 | 0.000624413 | 92.4
760 | 759 | 64.73 | 0 | 5 | 4.15 | 3.68 | 6.5 | 0.92 | 10.6 | 0 | 4.42 | 0 | 0 | 0 | 0 | 0 | 0 | 0 | 0.193855339 | 0.006144756 | 0.0347142 | 0.098179703 | 0.004473047 | 0 | 0 | 0.000807876 | 0.000178362 | 0.011380214 | 0 | 0.454455728 | 0.08477668 | 0.010869606 | 0.012968564 | 0.000249876 | 0 | 0 | 0.044627854 | 0.014261673 | 0.002473772 | 0 | 697.6
760 | 759 | 67.96 | 0 | 2.52 | 4.4 | 3.18 | 6.5 | 0.92 | 10.1 | 0 | 4.42 | 0 | 0 | 0 | 0 | 0 | 0 | 0 | 0.216596622 | 0.007322053 | 0.019142504 | 0.097812253 | 0.005024232 | 0 | 0 | 0.000734726 | 0.00015847 | 0.013369139 | 0 | 0.467038184 | 0.088955415 | 0.006097802 | 0.016761006 | 0.000330642 | 0 | 0 | 0.038475284 | 0.014262116 | 0.003929553 | 0 | 368
760 | 750 | 66.4435 | 0 | 4.6 | 5.65 | 1 | 8 | 0.5 | 7.6 | 0.15 | 6 | 0.006 | 0.003 | 0 | 0.04 | 0 | 0 | 0.0075 | 0.139345518 | 0.007198714 | 0.027379139 | 0.050492286 | 0.001891547 | 0 | 0 | 0.000193159 | 0.000127202 | 0.008932435 | 0 | 0.539214514 | 0.118041456 | 0.019309181 | 0.030864636 | 0.001209641 | 0 | 0 | 0.012299272 | 0.01869309 | 0.011668155 | 2.25e-05 | 895
760 | 780 | 66.4435 | 0 | 4.6 | 5.65 | 1 | 8 | 0.5 | 7.6 | 0.15 | 6 | 0.006 | 0.003 | 0 | 0.04 | 0 | 0 | 0.0075 | 0.139345518 | 0.007198714 | 0.027379139 | 0.050492286 | 0.001891547 | 0 | 0 | 0.000193159 | 0.000127202 | 0.008932435 | 0 | 0.539214514 | 0.118041456 | 0.019309181 | 0.030864636 | 0.001209641 | 0 | 0 | 0.012299272 | 0.01869309 | 0.011668155 | 2.25e-05 | 518
760 | 860 | 66.4435 | 0 | 4.6 | 5.65 | 1 | 8 | 0.5 | 7.6 | 0.15 | 6 | 0.006 | 0.003 | 0 | 0.04 | 0 | 0 | 0.0075 | 0.139345518 | 0.007198714 | 0.027379139 | 0.050492286 | 0.001891547 | 0 | 0 | 0.000193159 | 0.000127202 | 0.008932435 | 0 | 0.539214514 | 0.118041456 | 0.019309181 | 0.030864636 | 0.001209641 | 0 | 0 | 0.012299272 | 0.01869309 | 0.011668155 | 2.25e-05 | 98
760 | 840 | 66.4435 | 0 | 4.6 | 5.65 | 1 | 8 | 0.5 | 7.6 | 0.15 | 6 | 0.006 | 0.003 | 0 | 0.04 | 0 | 0 | 0.0075 | 0.139345518 | 0.007198714 | 0.027379139 | 0.050492286 | 0.001891547 | 0 | 0 | 0.000193159 | 0.000127202 | 0.008932435 | 0 | 0.539214514 | 0.118041456 | 0.019309181 | 0.030864636 | 0.001209641 | 0 | 0 | 0.012299272 | 0.01869309 | 0.011668155 | 2.25e-05 | 138
760 | 880 | 66.4435 | 0 | 4.6 | 5.65 | 1 | 8 | 0.5 | 7.6 | 0.15 | 6 | 0.006 | 0.003 | 0 | 0.04 | 0 | 0 | 0.0075 | 0.139345518 | 0.007198714 | 0.027379139 | 0.050492286 | 0.001891547 | 0 | 0 | 0.000193159 | 0.000127202 | 0.008932435 | 0 | 0.539214514 | 0.118041456 | 0.019309181 | 0.030864636 | 0.001209641 | 0 | 0 | 0.012299272 | 0.01869309 | 0.011668155 | 2.25e-05 | 60
760 | 804 | 67.885 | 0 | 5 | 5.85 | 2.05 | 5.5 | 4 | 9.5 | 0 | 0 | 0.01 | 0.005 | 0 | 0.2 | 0 | 0 | 0 | 0.107539866 | 0.005723651 | 0.013701694 | 0.04220186 | 0.004326286 | 0 | 0 | 0.000211126 | 0 | 0.005217307 | 0 | 0.536294746 | 0.117525762 | 0.031687598 | 0.040781762 | 0.005970683 | 0 | 0 | 0.024128314 | 0 | 0.011051136 | 0 | 175
760 | 785 | 67.885 | 0 | 5 | 5.85 | 2.05 | 5.5 | 4 | 9.5 | 0 | 0 | 0.01 | 0.005 | 0 | 0.2 | 0 | 0 | 0 | 0.107539866 | 0.005723651 | 0.013701694 | 0.04220186 | 0.004326286 | 0 | 0 | 0.000211126 | 0 | 0.005217307 | 0 | 0.536294746 | 0.117525762 | 0.031687598 | 0.040781762 | 0.005970683 | 0 | 0 | 0.024128314 | 0 | 0.011051136 | 0 | 324
760 | 745 | 67.885 | 0 | 5 | 5.85 | 2.05 | 5.5 | 4 | 9.5 | 0 | 0 | 0.01 | 0.005 | 0 | 0.2 | 0 | 0 | 0 | 0.107539866 | 0.005723651 | 0.013701694 | 0.04220186 | 0.004326286 | 0 | 0 | 0.000211126 | 0 | 0.005217307 | 0 | 0.536294746 | 0.117525762 | 0.031687598 | 0.040781762 | 0.005970683 | 0 | 0 | 0.024128314 | 0 | 0.011051136 | 0 | 395
760 | 724 | 67.885 | 0 | 5 | 5.85 | 2.05 | 5.5 | 4 | 9.5 | 0 | 0 | 0.01 | 0.005 | 0 | 0.2 | 0 | 0 | 0 | 0.107539866 | 0.005723651 | 0.013701694 | 0.04220186 | 0.004326286 | 0 | 0 | 0.000211126 | 0 | 0.005217307 | 0 | 0.536294746 | 0.117525762 | 0.031687598 | 0.040781762 | 0.005970683 | 0 | 0 | 0.024128314 | 0 | 0.011051136 | 0 | 574
760 | 804 | 67.885 | 0 | 5 | 5.85 | 2.05 | 5.5 | 4 | 9.5 | 0 | 0 | 0.01 | 0.005 | 0 | 0.2 | 0 | 0 | 0 | 0.107539866 | 0.005723651 | 0.013701694 | 0.04220186 | 0.004326286 | 0 | 0 | 0.000211126 | 0 | 0.005217307 | 0 | 0.536294746 | 0.117525762 | 0.031687598 | 0.040781762 | 0.005970683 | 0 | 0 | 0.024128314 | 0 | 0.011051136 | 0 | 247
760 | 724 | 67.885 | 0 | 5 | 5.85 | 2.05 | 5.5 | 4 | 9.5 | 0 | 0 | 0.01 | 0.005 | 0 | 0.2 | 0 | 0 | 0 | 0.107539866 | 0.005723651 | 0.013701694 | 0.04220186 | 0.004326286 | 0 | 0 | 0.000211126 | 0 | 0.005217307 | 0 | 0.536294746 | 0.117525762 | 0.031687598 | 0.040781762 | 0.005970683 | 0 | 0 | 0.024128314 | 0 | 0.011051136 | 0 | 539.8
760 | 839 | 62.915 | 0 | 7.5 | 3.7 | 4.3 | 6 | 1.7 | 9 | 0.525 | 4.15 | 0.01 | 0 | 0 | 0.2 | 0 | 0 | 0 | 0.207062642 | 0.005675467 | 0.056329586 | 0.090144954 | 0.007379639 | 0 | 0 | 0.001539499 | 0.000321686 | 0.014506525 | 0 | 0.433233263 | 0.075698181 | 0.015763443 | 0.00901455 | 0.000354572 | 0 | 0 | 0.051755536 | 0.013281437 | 0.001869017 | 0 | 139
760 | 839 | 62.915 | 0 | 7.5 | 3.7 | 4.3 | 6 | 1.7 | 9 | 0.525 | 4.15 | 0.01 | 0 | 0 | 0.2 | 0 | 0 | 0 | 0.207062642 | 0.005675467 | 0.056329586 | 0.090144954 | 0.007379639 | 0 | 0 | 0.001539499 | 0.000321686 | 0.014506525 | 0 | 0.433233263 | 0.075698181 | 0.015763443 | 0.00901455 | 0.000354572 | 0 | 0 | 0.051755536 | 0.013281437 | 0.001869017 | 0 | 138
760 | 839 | 62.915 | 0 | 7.5 | 3.7 | 4.3 | 6 | 1.7 | 9 | 0.525 | 4.15 | 0.01 | 0 | 0 | 0.2 | 0 | 0 | 0 | 0.207062642 | 0.005675467 | 0.056329586 | 0.090144954 | 0.007379639 | 0 | 0 | 0.001539499 | 0.000321686 | 0.014506525 | 0 | 0.433233263 | 0.075698181 | 0.015763443 | 0.00901455 | 0.000354572 | 0 | 0 | 0.051755536 | 0.013281437 | 0.001869017 | 0 | 151
760 | 810 | 60.519 | 2 | 9 | 5.7 | 0.1 | 8 | 2 | 4.3 | 0.9 | 7.25 | 0.001 | 0.02 | 0 | 0.2 | 0 | 0 | 0.01 | 0.13309573 | 0.007347061 | 0.058663339 | 0.033448801 | 0.006099835 | 0.005153486 | 0 | 2.31e-05 | 0.000223729 | 0.013102302 | 0 | 0.517198875 | 0.123519 | 0.035053688 | 0.01705035 | 0.006611813 | 0.000339825 | 0 | 0.00127065 | 0.024592988 | 0.013083263 | 3.69e-05 | 238
760 | 830 | 60.519 | 2 | 9 | 5.7 | 0.1 | 8 | 2 | 4.3 | 0.9 | 7.25 | 0.001 | 0.02 | 0 | 0.2 | 0 | 0 | 0.01 | 0.13309573 | 0.007347061 | 0.058663339 | 0.033448801 | 0.006099835 | 0.005153486 | 0 | 2.31e-05 | 0.000223729 | 0.013102302 | 0 | 0.517198875 | 0.123519 | 0.035053688 | 0.01705035 | 0.006611813 | 0.000339825 | 0 | 0.00127065 | 0.024592988 | 0.013083263 | 3.69e-05 | 61
760 | 840 | 60.519 | 2 | 9 | 5.7 | 0.1 | 8 | 2 | 4.3 | 0.9 | 7.25 | 0.001 | 0.02 | 0 | 0.2 | 0 | 0 | 0.01 | 0.13309573 | 0.007347061 | 0.058663339 | 0.033448801 | 0.006099835 | 0.005153486 | 0 | 2.31e-05 | 0.000223729 | 0.013102302 | 0 | 0.517198875 | 0.123519 | 0.035053688 | 0.01705035 | 0.006611813 | 0.000339825 | 0 | 0.00127065 | 0.024592988 | 0.013083263 | 3.69e-05 | 24
760 | 850 | 60.519 | 2 | 9 | 5.7 | 0.1 | 8 | 2 | 4.3 | 0.9 | 7.25 | 0.001 | 0.02 | 0 | 0.2 | 0 | 0 | 0.01 | 0.13309573 | 0.007347061 | 0.058663339 | 0.033448801 | 0.006099835 | 0.005153486 | 0 | 2.31e-05 | 0.000223729 | 0.013102302 | 0 | 0.517198875 | 0.123519 | 0.035053688 | 0.01705035 | 0.006611813 | 0.000339825 | 0 | 0.00127065 | 0.024592988 | 0.013083263 | 3.69e-05 | 16
760 | 900 | 60.519 | 2 | 9 | 5.7 | 0.1 | 8 | 2 | 4.3 | 0.9 | 7.25 | 0.001 | 0.02 | 0 | 0.2 | 0 | 0 | 0.01 | 0.13309573 | 0.007347061 | 0.058663339 | 0.033448801 | 0.006099835 | 0.005153486 | 0 | 2.31e-05 | 0.000223729 | 0.013102302 | 0 | 0.517198875 | 0.123519 | 0.035053688 | 0.01705035 | 0.006611813 | 0.000339825 | 0 | 0.00127065 | 0.024592988 | 0.013083263 | 3.69e-05 | 12
760 | 1000 | 60.519 | 2 | 9 | 5.7 | 0.1 | 8 | 2 | 4.3 | 0.9 | 7.25 | 0.001 | 0.02 | 0 | 0.2 | 0 | 0 | 0.01 | 0.13309573 | 0.007347061 | 0.058663339 | 0.033448801 | 0.006099835 | 0.005153486 | 0 | 2.31e-05 | 0.000223729 | 0.013102302 | 0 | 0.517198875 | 0.123519 | 0.035053688 | 0.01705035 | 0.006611813 | 0.000339825 | 0 | 0.00127065 | 0.024592988 | 0.013083263 | 3.69e-05 | 2
760 | 750 | 67.5425 | 0 | 5.5 | 5.95 | 2 | 5 | 2.25 | 8.05 | 0.15 | 3.5 | 0.007 | 0.003 | 0 | 0.04 | 0 | 0 | 0.0075 | 0.120872677 | 0.006399383 | 0.024347398 | 0.05269953 | 0.00490569 | 0 | 0 | 0.000213385 | 5.6e-05 | 0.006045897 | 0 | 0.538214555 | 0.120715185 | 0.026816288 | 0.029923657 | 0.003305387 | 0 | 0 | 0.023868857 | 0.011089042 | 0.007661797 | 2.28e-05 | 1196
760 | 780 | 67.5425 | 0 | 5.5 | 5.95 | 2 | 5 | 2.25 | 8.05 | 0.15 | 3.5 | 0.007 | 0.003 | 0 | 0.04 | 0 | 0 | 0.0075 | 0.120872677 | 0.006399383 | 0.024347398 | 0.05269953 | 0.00490569 | 0 | 0 | 0.000213385 | 5.6e-05 | 0.006045897 | 0 | 0.538214555 | 0.120715185 | 0.026816288 | 0.029923657 | 0.003305387 | 0 | 0 | 0.023868857 | 0.011089042 | 0.007661797 | 2.28e-05 | 667
760 | 800 | 67.5425 | 0 | 5.5 | 5.95 | 2 | 5 | 2.25 | 8.05 | 0.15 | 3.5 | 0.007 | 0.003 | 0 | 0.04 | 0 | 0 | 0.0075 | 0.120872677 | 0.006399383 | 0.024347398 | 0.05269953 | 0.00490569 | 0 | 0 | 0.000213385 | 5.6e-05 | 0.006045897 | 0 | 0.538214555 | 0.120715185 | 0.026816288 | 0.029923657 | 0.003305387 | 0 | 0 | 0.023868857 | 0.011089042 | 0.007661797 | 2.28e-05 | 148
760 | 850 | 67.5425 | 0 | 5.5 | 5.95 | 2 | 5 | 2.25 | 8.05 | 0.15 | 3.5 | 0.007 | 0.003 | 0 | 0.04 | 0 | 0 | 0.0075 | 0.120872677 | 0.006399383 | 0.024347398 | 0.05269953 | 0.00490569 | 0 | 0 | 0.000213385 | 5.6e-05 | 0.006045897 | 0 | 0.538214555 | 0.120715185 | 0.026816288 | 0.029923657 | 0.003305387 | 0 | 0 | 0.023868857 | 0.011089042 | 0.007661797 | 2.28e-05 | 74
760 | 900 | 67.5425 | 0 | 5.5 | 5.95 | 2 | 5 | 2.25 | 8.05 | 0.15 | 3.5 | 0.007 | 0.003 | 0 | 0.04 | 0 | 0 | 0.0075 | 0.120872677 | 0.006399383 | 0.024347398 | 0.05269953 | 0.00490569 | 0 | 0 | 0.000213385 | 5.6e-05 | 0.006045897 | 0 | 0.538214555 | 0.120715185 | 0.026816288 | 0.029923657 | 0.003305387 | 0 | 0 | 0.023868857 | 0.011089042 | 0.007661797 | 2.28e-05 | 27
760 | 620 | 64.185 | 0 | 9 | 5.95 | 1.1 | 11.7 | 1.1 | 4.95 | 1.4 | 0 | 0.15 | 0.015 | 0.025 | 0.3 | 0 | 0.025 | 0.1 | 0.044726608 | 0.002485125 | 0.010188589 | 0.009016506 | 0.000322094 | 0 | 0 | 0.000138141 | 0 | 0.003602938 | 0 | 0.620389534 | 0.127743934 | 0.079994491 | 0.047201026 | 0.006450869 | 0 | 0 | 0.013431564 | 0 | 0.033983251 | 0.000334627 | 400
760 | 600 | 64.185 | 0 | 9 | 5.95 | 1.1 | 11.7 | 1.1 | 4.95 | 1.4 | 0 | 0.15 | 0.015 | 0.025 | 0.3 | 0 | 0.025 | 0.1 | 0.044726608 | 0.002485125 | 0.010188589 | 0.009016506 | 0.000322094 | 0 | 0 | 0.000138141 | 0 | 0.003602938 | 0 | 0.620389534 | 0.127743934 | 0.079994491 | 0.047201026 | 0.006450869 | 0 | 0 | 0.013431564 | 0 | 0.033983251 | 0.000334627 | 1900
760 | 810 | 60.6 | 4 | 9 | 5.95 | 0 | 8.6 | 1.1 | 4.95 | 1.6 | 4 | 0.15 | 0.02 | 0.005 | 0 | 0 | 0.025 | 0 | 0.115344629 | 0.006545725 | 0.040413359 | 0.026906794 | 0.001382352 | 0.005952704 | 0 | 0 | 0.000130874 | 0.007813563 | 0 | 0.53383668 | 0.128450494 | 0.049173972 | 0.028416807 | 0.005305817 | 0.00116526 | 0 | 0 | 0.01340049 | 0.01709048 | 0 | 233
760 | 700 | 60.6 | 4 | 9 | 5.95 | 0 | 8.6 | 1.1 | 4.95 | 1.6 | 4 | 0.15 | 0.02 | 0.005 | 0 | 0 | 0.025 | 0 | 0.115344629 | 0.006545725 | 0.040413359 | 0.026906794 | 0.001382352 | 0.005952704 | 0 | 0 | 0.000130874 | 0.007813563 | 0 | 0.53383668 | 0.128450494 | 0.049173972 | 0.028416807 | 0.005305817 | 0.00116526 | 0 | 0 | 0.01340049 | 0.01709048 | 0 | 1537
760 | 750 | 67.97 | 2 | 4.5 | 6.5 | 0 | 0 | 9.5 | 3 | 0 | 6.5 | 0 | 0 | 0.03 | 0 | 0 | 0 | 0 | 0 | 0 | 0 | 0 | 0 | 0 | 0 | 0 | 0 | 0 | 0 | 0.674954634 | 0.143458515 | 0.044172523 | 0.025760176 | 0.039647858 | 0.001169189 | 0 | 0 | 0.0213876 | 0 | 0 | 120
760 | 632 | 60 | 0 | 10 | 5.5 | 1.5 | 10 | 2.5 | 9 | 0 | 1.5 | 0 | 0.015 | 0 | 0 | 0 | 0 | 0 | 0.101791567 | 0.005802859 | 0.031992976 | 0.046716239 | 0.003230982 | 0 | 0 | 0.000187757 | 5.87e-05 | 0.005796991 | 0 | 0.48885925 | 0.114880375 | 0.056293375 | 0.035761375 | 0.007205375 | 0 | 0 | 0.01836375 | 0.004712625 | 0.0114165 | 0 | 280.2
760 | 597 | 61.07 | 0 | 9.5 | 4.25 | 1.75 | 3.75 | 2 | 15.5 | 2 | 0 | 0.18 | 0.015 | 0 | 0 | 0 | 0 | 0 | 0.297369576 | 0.016788758 | 0.065841272 | 0.148602678 | 0.009464546 | 0 | 0 | 0.000596666 | 0 | 0.008736504 | 0 | 0.310705374 | 0.072085602 | 0.025114774 | 0.01959758 | 0.002294682 | 0 | 0 | 0.02002755 | 0 | 0.002774438 | 0 | 133.2
760 | 810 | 61 | 2 | 9 | 6 | 0 | 9 | 2 | 4 | 0 | 7 | 0 | 0 | 0 | 0 | 0 | 0 | 0 | 0.090603749 | 0.004936333 | 0.042801338 | 0.024250076 | 0.003720683 | 0.003272906 | 0 | 0 | 0.000194216 | 0.0100489 | 0 | 0.553656322 | 0.133130545 | 0.049102946 | 0.021295717 | 0.008725104 | 0.00040394 | 0 | 0 | 0.023824381 | 0.017749124 | 0 | 241
750 | 750 | 60.99 | 0 | 9 | 4.5 | 2.5 | 4 | 2 | 12 | 0 | 5 | 0.01 | 0 | 0 | 0 | 0 | 0 | 0 | 0.1725583 | 0.007379172 | 0.05906802 | 0.093039926 | 0.005401 | 0 | 0 | 0.000502338 | 0.000159362 | 0.008328418 | 0 | 0.424398133 | 0.090031414 | 0.018373758 | 0.012968662 | 0.000624351 | 0 | 0 | 0.029998579 | 0.015977439 | 0.002247664 | 0 | 1450
750 | 774 | 60.765 | 0 | 8.5 | 3.7 | 3.9 | 6 | 0 | 16 | 0 | 0.95 | 0.03 | 0.005 | 0 | 0.15 | 0 | 0 | 0 | 0.200540575 | 0.006492125 | 0.050704663 | 0.121064525 | 0 | 0 | 0 | 0.0007775 | 5.44e-05 | 0.009120075 | 0 | 0.370677933 | 0.072006366 | 0.019288541 | 0.01098615 | 0 | 0 | 0 | 0.045848866 | 0.002950566 | 0.001391579 | 0 | 173
750 | 755 | 60.765 | 0 | 8.5 | 3.7 | 3.9 | 6 | 0 | 16 | 0 | 0.95 | 0.03 | 0.005 | 0 | 0.15 | 0 | 0 | 0 | 0.200540575 | 0.006492125 | 0.050704663 | 0.121064525 | 0 | 0 | 0 | 0.0007775 | 5.44e-05 | 0.009120075 | 0 | 0.370677933 | 0.072006366 | 0.019288541 | 0.01098615 | 0 | 0 | 0 | 0.045848866 | 0.002950566 | 0.001391579 | 0 | 211
750 | 725 | 60.765 | 0 | 8.5 | 3.7 | 3.9 | 6 | 0 | 16 | 0 | 0.95 | 0.03 | 0.005 | 0 | 0.15 | 0 | 0 | 0 | 0.200540575 | 0.006492125 | 0.050704663 | 0.121064525 | 0 | 0 | 0 | 0.0007775 | 5.44e-05 | 0.009120075 | 0 | 0.370677933 | 0.072006366 | 0.019288541 | 0.01098615 | 0 | 0 | 0 | 0.045848866 | 0.002950566 | 0.001391579 | 0 | 443
750 | 666 | 60.765 | 0 | 8.5 | 3.7 | 3.9 | 6 | 0 | 16 | 0 | 0.95 | 0.03 | 0.005 | 0 | 0.15 | 0 | 0 | 0 | 0.200540575 | 0.006492125 | 0.050704663 | 0.121064525 | 0 | 0 | 0 | 0.0007775 | 5.44e-05 | 0.009120075 | 0 | 0.370677933 | 0.072006366 | 0.019288541 | 0.01098615 | 0 | 0 | 0 | 0.045848866 | 0.002950566 | 0.001391579 | 0 | 954
750 | 600 | 61.76 | 0 | 8.3 | 3.46 | 3.47 | 2.61 | 1.76 | 15.81 | 0.69 | 2 | 0.1 | 0.01 | 0 | 0.03 | 0 | 0 | 0 | 0.256002272 | 0.008149423 | 0.060890665 | 0.144399246 | 0.006415915 | 0 | 0 | 0.001041073 | 0.000140424 | 0.007180983 | 0 | 0.343779755 | 0.064890617 | 0.014046605 | 0.009471508 | 0.000244581 | 0 | 0 | 0.040240719 | 0.006157679 | 0.000743334 | 0 | 107
750 | 550 | 61.76 | 0 | 8.3 | 3.46 | 3.47 | 2.61 | 1.76 | 15.81 | 0.69 | 2 | 0.1 | 0.01 | 0 | 0.03 | 0 | 0 | 0 | 0.256002272 | 0.008149423 | 0.060890665 | 0.144399246 | 0.006415915 | 0 | 0 | 0.001041073 | 0.000140424 | 0.007180983 | 0 | 0.343779755 | 0.064890617 | 0.014046605 | 0.009471508 | 0.000244581 | 0 | 0 | 0.040240719 | 0.006157679 | 0.000743334 | 0 | 254.8
730 | 630 | 61.07 | 0 | 9.5 | 4.25 | 1.75 | 3.75 | 2 | 15.5 | 2 | 0 | 0.18 | 0.015 | 0 | 0 | 0 | 0 | 0 | 0.277891102 | 0.01357407 | 0.062567184 | 0.139580402 | 0.00752132 | 0 | 0 | 0.000428333 | 0 | 0.008357589 | 0 | 0.327040602 | 0.075303273 | 0.026455592 | 0.021388109 | 0.002341034 | 0 | 0 | 0.020193801 | 0 | 0.003102346 | 0 | 203.5
730 | 668 | 61.07 | 0 | 9.5 | 4.25 | 1.75 | 3.75 | 2 | 15.5 | 2 | 0 | 0.18 | 0.015 | 0 | 0 | 0 | 0 | 0 | 0.277891102 | 0.01357407 | 0.062567184 | 0.139580402 | 0.00752132 | 0 | 0 | 0.000428333 | 0 | 0.008357589 | 0 | 0.327040602 | 0.075303273 | 0.026455592 | 0.021388109 | 0.002341034 | 0 | 0 | 0.020193801 | 0 | 0.003102346 | 0 | 54
730 | 700 | 61.07 | 0 | 9.5 | 4.25 | 1.75 | 3.75 | 2 | 15.5 | 2 | 0 | 0.18 | 0.015 | 0 | 0 | 0 | 0 | 0 | 0.277891102 | 0.01357407 | 0.062567184 | 0.139580402 | 0.00752132 | 0 | 0 | 0.000428333 | 0 | 0.008357589 | 0 | 0.327040602 | 0.075303273 | 0.026455592 | 0.021388109 | 0.002341034 | 0 | 0 | 0.020193801 | 0 | 0.003102346 | 0 | 30.9
700 | 981 | 67.885 | 0 | 5 | 5.85 | 2.05 | 5.5 | 4 | 9.5 | 0 | 0 | 0.01 | 0.005 | 0 | 0.2 | 0 | 0 | 0 | 0.077199359 | 0.003060086 | 0.010559342 | 0.030834968 | 0.002145386 | 0 | 0 | 9.98e-05 | 0 | 0.004031074 | 0 | 0.562729194 | 0.120191148 | 0.034187454 | 0.045347256 | 0.00518967 | 0 | 0 | 0.024242598 | 0 | 0.01271268 | 0 | 108
700 | 932 | 67.885 | 0 | 5 | 5.85 | 2.05 | 5.5 | 4 | 9.5 | 0 | 0 | 0.01 | 0.005 | 0 | 0.2 | 0 | 0 | 0 | 0.077199359 | 0.003060086 | 0.010559342 | 0.030834968 | 0.002145386 | 0 | 0 | 9.98e-05 | 0 | 0.004031074 | 0 | 0.562729194 | 0.120191148 | 0.034187454 | 0.045347256 | 0.00518967 | 0 | 0 | 0.024242598 | 0 | 0.01271268 | 0 | 584
700 | 883 | 67.885 | 0 | 5 | 5.85 | 2.05 | 5.5 | 4 | 9.5 | 0 | 0 | 0.01 | 0.005 | 0 | 0.2 | 0 | 0 | 0 | 0.077199359 | 0.003060086 | 0.010559342 | 0.030834968 | 0.002145386 | 0 | 0 | 9.98e-05 | 0 | 0.004031074 | 0 | 0.562729194 | 0.120191148 | 0.034187454 | 0.045347256 | 0.00518967 | 0 | 0 | 0.024242598 | 0 | 0.01271268 | 0 | 788
700 | 931 | 60.765 | 0 | 8.5 | 3.7 | 3.9 | 6 | 0 | 16 | 0 | 0.95 | 0.03 | 0.005 | 0 | 0.15 | 0 | 0 | 0 | 0.187548561 | 0.004673221 | 0.047834756 | 0.111879858 | 0 | 0 | 0 | 0.000475609 | 2.88e-05 | 0.007865567 | 0 | 0.379362813 | 0.073822962 | 0.019188313 | 0.01099525 | 0 | 0 | 0 | 0.046153362 | 0.002972988 | 0.001248975 | 0 | 135
700 | 911 | 60.765 | 0 | 8.5 | 3.7 | 3.9 | 6 | 0 | 16 | 0 | 0.95 | 0.03 | 0.005 | 0 | 0.15 | 0 | 0 | 0 | 0.187548561 | 0.004673221 | 0.047834756 | 0.111879858 | 0 | 0 | 0 | 0.000475609 | 2.88e-05 | 0.007865567 | 0 | 0.379362813 | 0.073822962 | 0.019188313 | 0.01099525 | 0 | 0 | 0 | 0.046153362 | 0.002972988 | 0.001248975 | 0 | 295
700 | 882 | 60.765 | 0 | 8.5 | 3.7 | 3.9 | 6 | 0 | 16 | 0 | 0.95 | 0.03 | 0.005 | 0 | 0.15 | 0 | 0 | 0 | 0.187548561 | 0.004673221 | 0.047834756 | 0.111879858 | 0 | 0 | 0 | 0.000475609 | 2.88e-05 | 0.007865567 | 0 | 0.379362813 | 0.073822962 | 0.019188313 | 0.01099525 | 0 | 0 | 0 | 0.046153362 | 0.002972988 | 0.001248975 | 0 | 212
700 | 920 | 60.6 | 4 | 9 | 5.95 | 0 | 8.6 | 1.1 | 4.95 | 1.6 | 4 | 0.15 | 0.02 | 0.005 | 0 | 0 | 0.025 | 0 | 0.100625418 | 0.004389754 | 0.037486846 | 0.02393922 | 0.000979087 | 0.004838054 | 0 | 0 | 7.17e-05 | 0.006989894 | 0 | 0.54836243 | 0.130612584 | 0.050612675 | 0.02996908 | 0.005603262 | 0.000892696 | 0 | 0 | 0.013462175 | 0.017543071 | 0 | 34
700 | 800 | 60.6 | 4 | 9 | 5.95 | 0 | 8.6 | 1.1 | 4.95 | 1.6 | 4 | 0.15 | 0.02 | 0.005 | 0 | 0 | 0.025 | 0 | 0.100625418 | 0.004389754 | 0.037486846 | 0.02393922 | 0.000979087 | 0.004838054 | 0 | 0 | 7.17e-05 | 0.006989894 | 0 | 0.54836243 | 0.130612584 | 0.050612675 | 0.02996908 | 0.005603262 | 0.000892696 | 0 | 0 | 0.013462175 | 0.017543071 | 0 | 2107
700 | 950 | 65.33 | 0 | 5 | 5.5 | 1.8 | 9.5 | 0 | 9 | 0.65 | 3 | 0.015 | 0.005 | 0 | 0.2 | 0 | 0 | 0 | 0.121695343 | 0.004717053 | 0.023088179 | 0.053527745 | 0 | 0 | 0 | 0.000138428 | 3.15e-05 | 0.006543888 | 0 | 0.528837971 | 0.115500845 | 0.022428859 | 0.033602536 | 0 | 0 | 0 | 0.02203615 | 0.009721395 | 0.008839653 | 0 | 750
700 | 900 | 65.33 | 0 | 5 | 5.5 | 1.8 | 9.5 | 0 | 9 | 0.65 | 3 | 0.015 | 0.005 | 0 | 0.2 | 0 | 0 | 0 | 0.121695343 | 0.004717053 | 0.023088179 | 0.053527745 | 0 | 0 | 0 | 0.000138428 | 3.15e-05 | 0.006543888 | 0 | 0.528837971 | 0.115500845 | 0.022428859 | 0.033602536 | 0 | 0 | 0 | 0.02203615 | 0.009721395 | 0.008839653 | 0 | 1000
650 | 980 | 60.519 | 2 | 9 | 5.7 | 0.1 | 8 | 2 | 4.3 | 0.9 | 7.25 | 0.001 | 0.02 | 0 | 0.2 | 0 | 0 | 0.01 | 0.114774107 | 0.003883543 | 0.05597536 | 0.029101066 | 0.003005255 | 0.004072064 | 0 | 1.11e-05 | 5.77e-05 | 0.01090985 | 0 | 0.531930163 | 0.126984288 | 0.03115488 | 0.017476762 | 0.005149939 | 0.000157651 | 0 | 0.001283731 | 0.024758746 | 0.011786304 | 3.75e-05 | 102
650 | 1000 | 60.519 | 2 | 9 | 5.7 | 0.1 | 8 | 2 | 4.3 | 0.9 | 7.25 | 0.001 | 0.02 | 0 | 0.2 | 0 | 0 | 0.01 | 0.114774107 | 0.003883543 | 0.05597536 | 0.029101066 | 0.003005255 | 0.004072064 | 0 | 1.11e-05 | 5.77e-05 | 0.01090985 | 0 | 0.531930163 | 0.126984288 | 0.03115488 | 0.017476762 | 0.005149939 | 0.000157651 | 0 | 0.001283731 | 0.024758746 | 0.011786304 | 3.75e-05 | 65
650 | 1030 | 60.519 | 2 | 9 | 5.7 | 0.1 | 8 | 2 | 4.3 | 0.9 | 7.25 | 0.001 | 0.02 | 0 | 0.2 | 0 | 0 | 0.01 | 0.114774107 | 0.003883543 | 0.05597536 | 0.029101066 | 0.003005255 | 0.004072064 | 0 | 1.11e-05 | 5.77e-05 | 0.01090985 | 0 | 0.531930163 | 0.126984288 | 0.03115488 | 0.017476762 | 0.005149939 | 0.000157651 | 0 | 0.001283731 | 0.024758746 | 0.011786304 | 3.75e-05 | 64
650 | 1060 | 60.519 | 2 | 9 | 5.7 | 0.1 | 8 | 2 | 4.3 | 0.9 | 7.25 | 0.001 | 0.02 | 0 | 0.2 | 0 | 0 | 0.01 | 0.114774107 | 0.003883543 | 0.05597536 | 0.029101066 | 0.003005255 | 0.004072064 | 0 | 1.11e-05 | 5.77e-05 | 0.01090985 | 0 | 0.531930163 | 0.126984288 | 0.03115488 | 0.017476762 | 0.005149939 | 0.000157651 | 0 | 0.001283731 | 0.024758746 | 0.011786304 | 3.75e-05 | 4
650 | 1009 | 60.765 | 0 | 8.5 | 3.7 | 3.9 | 6 | 0 | 16 | 0 | 0.95 | 0.03 | 0.005 | 0 | 0.15 | 0 | 0 | 0 | 0.177265992 | 0.003322538 | 0.045280101 | 0.103560853 | 0 | 0 | 0 | 0.000289502 | 1.68e-05 | 0.006900915 | 0 | 0.386212715 | 0.075174882 | 0.018915634 | 0.011086046 | 0 | 0 | 0 | 0.046338157 | 0.002990957 | 0.00111619 | 0 | 232
650 | 980 | 60.765 | 0 | 8.5 | 3.7 | 3.9 | 6 | 0 | 16 | 0 | 0.95 | 0.03 | 0.005 | 0 | 0.15 | 0 | 0 | 0 | 0.177265992 | 0.003322538 | 0.045280101 | 0.103560853 | 0 | 0 | 0 | 0.000289502 | 1.68e-05 | 0.006900915 | 0 | 0.386212715 | 0.075174882 | 0.018915634 | 0.011086046 | 0 | 0 | 0 | 0.046338157 | 0.002990957 | 0.00111619 | 0 | 448